## Inspection
rev_no | parameter | specification | min | max | char_class | instrument | size | frequency | frequency_unit | Control_Method

## Forging
rev_no | parameter | specification | min | max | char_class | instrument | size | frequency | frequency_unit | Control_Method
02 | Outer Diameter | Ø166.50 | 0.8 | 1.7 |  | Venier Caliper | 1 Nos | 1 Hour |  | SAR/IPR/IIR
02 | Outer Diameter | Ø151.00 | 0.7 | 1.5 |  | Venier Caliper | 1 Nos | 1 Hour |  | SAR/IPR/IIR
02 | Inner Diameter | Ø127.10 | 1.5 | 0.7 |  | Venier Caliper | 1 Nos | 1 Hour |  | SAR/IPR/IIR
02 | Angle | 7° | - | - |  | Bevel Protector | 1 Nos | 1 Hour |  | SAR/IPR/IIR
02 | Angle | 7° | - | - |  | Bevel Protector | 1 Nos | 1 Hour |  | SAR/IPR/IIR
02 | Angle | 43.25° | - | - |  | Bevel Protector | 1 Nos | 1 Hour |  | SAR/IPR/IIR
02 | Outer Diameter | Ø141.20 | 0.7 | 1.5 |  | Venier Caliper | 1 Nos | 1 Hour |  | SAR/IPR/IIR
02 | Outer Diameter | Ø166.50 | 0.8 | 1.7 |  | Venier Caliper | 1 Nos | 1 Hour |  | SAR/IPR/IIR
02 | Depth | 9.2 | 1.2 | 0.6 |  | Venier Caliper | 1 Nos | 1 Hour |  | SAR/IPR/IIR
02 | Radius | R7 | - | - |  | Radius gauge | 1 Nos | 1 Hour |  | SAR/IPR/IIR
02 | Radius | R7 | - | - |  | Radius gauge | 1 Nos | 1 Hour |  | SAR/IPR/IIR
02 | Height | 10.5 | 1.2 | 0.6 |  | Venier Caliper | 1 Nos | 1 Hour |  | SAR/IPR/IIR
02 | Stap Height | 6.3 | 0.6 | 1.2 |  | Venier Caliper | 1 Nos | 1 Hour |  | SAR/IPR/IIR
02 | Angle Height | 11.9 | 1.2 | 0.6 |  | Venier Caliper | 1 Nos | 1 Hour |  | SAR/IPR/IIR
02 | Total Height | 28.7 | 0.6 | 1.2 |  | Venier Caliper | 1 Nos | 1 Hour |  | SAR/IPR/IIR
02 | Mismatch | 0.8 | - | - |  | Venier Caliper | 1 Nos | 1 Hour |  | SAR/IPR/IIR
02 | Appereance | Part Should be free form Crack, Dent, Damages, Scalling, Over Lap, Unfill etc. |  |  |  | Visually | 1 Nos | 1 Hour |  | SAR/IPR/IIR

## Quenching Tempering
rev_no | parameter | specification | min | max | char_class | instrument | size | frequency | frequency_unit | Control_Method

## Shot Blasting
rev_no | parameter | specification | min | max | char_class | instrument | size | frequency | frequency_unit | Control_Method
02 | Ball Size | 0.8 - 1.00 mm | - | - |  | As Per standard | - | - |  | SAR
02 | Cycle Time | 500 - 600 Sec. | - | -
02 | Visualy | Free From Scale & Fine Apperance Of the Product | - | - |  | Visualy | - | - |  | SAR

## Final Inspection
rev_no |  | parameter | specification | min | max | char_class | instrument | size | frequency | frequency_unit | Control_Method
02 | 1 | Outer Diameter | Ø166.50 | 0.8 | 1.7 |  | Venier Caliper | 5 Nos | Lot |  | FIR
02 | 2 | Outer Diameter | Ø151.00 | 0.7 | 1.5 |  | Venier Caliper | 5 Nos | Lot |  | FIR
02 | 3 | Inner Diameter | Ø127.10 | 1.5 | 0.7 |  | Venier Caliper | 5 Nos | Lot |  | FIR
02 | 4 | Angle | 7° | - | - |  | Bevel Protector | 5 Nos | Lot |  | FIR
02 | 5 | Angle | 7° | - | - |  | Bevel Protector | 5 Nos | Lot |  | FIR
02 | 6 | Angle | 43.25° | - | - |  | Bevel Protector | 5 Nos | Lot |  | FIR
02 | 7 | Outer Diameter | Ø141.20 | 0.7 | 1.5 |  | Venier Caliper | 5 Nos | Lot |  | FIR
02 | 8 | Outer Diameter | Ø166.50 | 0.8 | 1.7 |  | Venier Caliper | 5 Nos | Lot |  | FIR
02 | 9 | Depth | 9.2 | 1.2 | 0.6 |  | Depth Gauge | 5 Nos | Lot |  | FIR
02 | 10 | Radius | R7 | - | - |  | Radius gauge | 5 Nos | Lot |  | FIR
02 | 11 | Radius | R7 | - | - |  | Radius gauge | 5 Nos | Lot |  | FIR
02 | 12 | Height | 10.5 | 1.2 | 0.6 |  | Height Gauge | 5 Nos | Lot |  | FIR
02 | 13 | Stap Height | 6.3 | 0.6 | 1.2 |  | Height Gauge | 5 Nos | Lot |  | FIR
02 | 14 | Angle Height | 11.9 | 1.2 | 0.6 |  | Height Gauge | 5 Nos | Lot |  | FIR
02 | 15 | Total Height | 28.7 | 0.6 | 1.2 |  | Height Gauge | 5 Nos | Lot |  | FIR
02 | 16 | Mismatch | 0.8 | - | - |  | Venier Caliper | 5 Nos | Lot |  | FIR
02 | 17 | Appereance | Part Should be free form Crack, Dent, Damages, Scalling, Over Lap, Unfill etc. |  |  |  | Visually | 5 Nos | Lot |  | FIR