## Inspection
rev_no | parameter | specification | min | max | char_class | instrument | size | frequency | frequency_unit | Control_Method

## Forging
rev_no | parameter | specification | min | max | char_class | instrument | size | frequency | frequency_unit | Control_Method
00 | Outer Diameter | Ø160.00 | 0.7 | 1.3 |  | Vernier Caliper | 1 Nos | 1 Hour |  | SAR/IPR/IIR
00 | Depth | 21.5 | 1.1 | 0.5 |  | Vernier Caliper | 1 Nos | 1 Hour |  | SAR/IPR/IIR
00 | Inner Diameter | Ø101.00 | 1.3 | 0.7 |  | Vernier Caliper | 1 Nos | 1 Hour |  | SAR/IPR/IIR
00 | Outer Diameter | Ø123.00 | 0.7 | 1.3 |  | Vernier Caliper | 1 Nos | 1 Hour |  | SAR/IPR/IIR
00 | Step Height | 21 | 0.5 | 1.1 |  | Vernier Caliper | 1 Nos | 1 Hour |  | SAR/IPR/IIR
00 | Total Height | 32.5 | 0.5 | 0.2 |  | Vernier Caliper | 1 Nos | 1 Hour |  | SAR/IPR/IIR
00 | Mismatch | 0.8 | - | - |  | Venier Caliper | 1 Nos | 1 Hour |  | SAR/IPR/IIR
00 | Radius | R7.0 | - | - |  | Radius Gauge | 1 Nos | 1 Hour |  | SAR/IPR/IIR
00 | Radius | R8.0 | - | - |  | Radius Gauge | 1 Nos | 1 Hour |  | SAR/IPR/IIR
00 | Appereance | Part Should be free form Crack, Dent, Damages, Scalling, Over Lap, Unfill etc. |  |  |  | Visually | 1 Nos | 1 Hour |  | SAR/IPR/IIR

## Normalizing
rev_no | parameter | specification | min | max | char_class | instrument | size | frequency | frequency_unit | Control_Method
00 | Soaking Temp. | 920° | 20° | 20° |  | Temp. Controller | Continous Data Log During Process | Continous Data Log During Process |  | IIR,IPR
00 | Soaking Time | 100 Min. |  |  |  | Time Controller | Continous Data Log During Process | Continous Data Log During Process |  | IIR,IPR
00 | Cooling Media | Air Cool |  |  |  | Natural Slow Cooling | Continous Data Log During Process | Continous Data Log During Process |  | IIR,IPR
00 | Hardness | 150 - 200 BHN |  |  |  | BHN Tester M/C. | 5 Nos | 1 Lot |  | FIR

## Shot Blasting
rev_no | parameter | specification | min | max | char_class | instrument | size | frequency | frequency_unit | Control_Method
00 | Ball Size | 0.8 - 1.00 mm | - | - |  | As Per standard | - | - |  | SAR
00 | Cycle Time | 500 - 600 Sec. | - | - |  | As Per standard | - | - |  | SAR
00 | Visualy | Free From Scale & Fine Apperance Of the Product | - | - |  | Visualy | - | - |  | SAR

## Final Inspection
rev_no | parameter | specification | min | max | char_class | instrument | size | frequency | frequency_unit | Control_Method
00 | Outer Diameter | Ø160.00 | 0.7 | 1.3 |  | Vernier Caliper | 5 Nos | Lot |  | FIR
00 | Depth | 21.5 | 1.1 | 0.5 |  | Vernier Caliper | 5 Nos | Lot |  | FIR
00 | Inner Diameter | Ø101.00 | 1.3 | 0.7 |  | Vernier Caliper | 5 Nos | Lot |  | FIR
00 | Outer Diameter | Ø123.00 | 0.7 | 1.3 |  | Vernier Caliper | 5 Nos | Lot |  | FIR
00 | Step Height | 21 | 0.5 | 1.1 |  | Vernier Caliper | 5 Nos | Lot |  | FIR
00 | Total Height | 32.5 | 0.5 | 0.2 |  | Vernier Caliper | 5 Nos | Lot |  | FIR
00 | Mismatch | 0.8 | - | - |  | Venier Caliper | 5 Nos | Lot |  | FIR
00 | Appereance | Part Should be free form Crack, Dent, Damages, Scalling, Over Lap, Unfill etc. |  |  |  | Visually | 5 Nos | Lot |  | FIR