## Inspection
rev_no | parameter | specification | min | max | char_class | instrument | size | frequency | frequency_unit | Control_Method

## Forging
rev_no | parameter | specification | min | max | char_class | instrument | size | frequency | frequency_unit | Control_Method
00 | Outer Diameter | Ø153.00 | 0.7 | 1.5 |  | Vernier Caliper | 1 Nos | 1 Hour |  | SAR/IPR/IIR
00 | Inner Diameter | Ø125.00 | 1.5 | 0.7 |  | Vernier Caliper | 1 Nos | 1 Hour |  | SAR/IPR/IIR
00 | Piercing Diameter | Ø40.00 | 1.3 | 0.7 |  | Vernier Caliper | 1 Nos | 1 Hour |  | SAR/IPR/IIR
00 | Depth | 9.2 | 1.2 | 0.6 |  | Vernier Caliper | 1 Nos | 1 Hour |  | SAR/IPR/IIR
00 | Step Height | 11.5 | 1.2 | 0.6 |  | Vernier Caliper | 1 Nos | 1 Hour |  | SAR/IPR/IIR
00 | Total Thickness | 36.7 | 0.6 | 1.2 |  | Vernier Caliper | 1 Nos | 1 Hour |  | SAR/IPR/IIR
00 | Height | 25.2 | 0.6 | 1.2 |  | Vernier Caliper | 1 Nos | 1 Hour |  | SAR/IPR/IIR
00 | Depth | 6 | 1.2 | 0.6 |  | Vernier Caliper | 1 Nos | 1 Hour |  | SAR/IPR/IIR
00 | Inner Diameter | Ø140.00 | 1.5 | 0.7 |  | Vernier Caliper | 1 Nos | 1 Hour |  | SAR/IPR/IIR
00 | Outer Diameter | Ø168.00 | 0.8 | 1.7 |  | Vernier Caliper | 1 Nos | 1 Hour |  | SAR/IPR/IIR
00 | Radius | 3 x R6 |  |  |  | Radius Gauge | 1 Nos | 1 Hour |  | SAR/IPR/IIR
00 | Radius | R10 |  |  |  | Radius Gauge | 1 Nos | 1 Hour |  | SAR/IPR/IIR
00 | Mismatch | 0.8 | - | - |  | Venier Caliper | 1 Nos | 1 Hour |  | SAR/IPR/IIR
00 | Appereance | Part Should be free form Crack, Dent, Damages, Scalling, Over Lap, Unfill etc. |  |  |  | Visually | 1 Nos | 1 Hour |  | SAR/IPR/IIR

## Quenching Tempering
rev_no | parameter | specification | min | max | char_class | instrument | size | frequency | frequency_unit | Control_Method

## Shot Blasting
rev_no | parameter | specification | min | max | char_class | instrument | size | frequency | frequency_unit | Control_Method
00 | Ball Size | 0.8 - 1.00 mm | - | - |  | As Per standard | - | - |  | SAR
00 | Cycle Time | 500 - 600 Sec. | - | - |  | As Per standard | - | - |  | SAR
00 | Visualy | Free From Scale & Fine Apperance Of the Product | - | - |  | Visualy | - | - |  | SAR

## Proof Machining
rev_no | parameter | specification | min | max | char_class | instrument | size | frequency | frequency_unit | Control_Method

## Final Inspection
rev_no | parameter | specification | min | max | char_class | instrument | size | frequency | frequency_unit | Control_Method
00 | Outer Diameter | Ø153.00 | 0.7 | 1.5 |  | Vernier Caliper | 5 Nos | Lot |  | FIR
00 | Inner Diameter | Ø125.00 | 1.5 | 0.7 |  | Vernier Caliper | 5 Nos | Lot |  | FIR
00 | Piercing Diameter | Ø40.00 | 1.3 | 0.7 |  | Vernier Caliper | 5 Nos | Lot |  | FIR
00 | Depth | 9.2 | 1.2 | 0.6 |  | Depth Gauge | 5 Nos | Lot |  | FIR
00 | Step Height | 11.5 | 1.2 | 0.6 |  | Height Gauge | 5 Nos | Lot |  | FIR
00 | Total Thickness | 36.7 | 0.6 | 1.2 |  | Vernier Caliper | 5 Nos | Lot |  | FIR
00 | Height | 25.2 | 0.6 | 1.2 |  | Height Gauge | 5 Nos | Lot |  | FIR
00 | Depth | 6 | 1.2 | 0.6 |  | Depth Gauge | 5 Nos | Lot |  | FIR
00 | Inner Diameter | Ø140.00 | 1.5 | 0.7 |  | Vernier Caliper | 5 Nos | Lot |  | FIR
00 | Outer Diameter | Ø168.00 | 0.8 | 1.7 |  | Vernier Caliper | 5 Nos | Lot |  | FIR
00 | Radius | 3 x R6 |  |  |  | Radius Gauge | 5 Nos | Lot |  | FIR
00 | Radius | R10 |  |  |  | Radius Gauge | 5 Nos | Lot |  | FIR
00 | Mismatch | 0.8 | - | - |  | Venier Caliper | 5 Nos | Lot |  | FIR
00 | Appereance | Part Should be free form Crack, Dent, Damages, Scalling, Over Lap, Unfill etc. |  |  |  | Visually | 5 Nos | Lot |  | FIR