## Inspection
rev_no | parameter | specification | min | max | char_class | instrument | size | frequency | frequency_unit | Control_Method

## Forging
rev_no | parameter | specification | min | max | char_class | instrument | size | frequency | frequency_unit | Control_Method
A01 | Radius | R12 |  |  |  | Radius Gauge | 1 Nos | 1 Hour |  | SAR/IPR/IIR
A01 | Width | 73 | 0.7 | 1.3 |  | Vernier Caliper | 1 Nos | 1 Hour |  | SAR/IPR/IIR
A01 | Length | 16.2 | 0.4 | 0.8 |  | Vernier Caliper | 1 Nos | 1 Hour |  | SAR/IPR/IIR
A01 | Height | 32.2 | 0.7 | 1.3 |  | Vernier Caliper | 1 Nos | 1 Hour |  | SAR/IPR/IIR
A01 | Thickenss | 15.1 | 0.4 | 0.8 |  | Vernier Caliper | 1 Nos | 1 Hour |  | SAR/IPR/IIR
A01 | Step Height - 1 | 6.5 | 0.4 | 0.8 |  | Vernier Caliper | 1 Nos | 1 Hour |  | SAR/IPR/IIR
A01 | Step Height - 2 | 6.5 | 0.4 | 0.8 |  | Vernier Caliper | 1 Nos | 1 Hour |  | SAR/IPR/IIR
A01 | Rib Thickness | 8 | 0.4 | 0.8 |  | Vernier Caliper | 1 Nos | 1 Hour |  | SAR/IPR/IIR
A01 | Total Thickness | 21.00 to 22.00 |  |  |  | Vernier Caliper | 1 Nos | 1 Hour |  | SAR/IPR/IIR
A01 | Total Length | 196.4 |  |  |  | Vernier Caliper | 1 Nos | 1 Hour |  | SAR/IPR/IIR
A01 | Mismatch | 0.8 | - | - |  | Venier Caliper | 1 Nos | 1 Hour |  | SAR/IPR/IIR
A01 | Appereance | Part Should be free form Crack, Dent, Damages, Scalling, Over Lap, Unfill etc. |  |  |  | Visually | 1 Nos | 1 Hour |  | SAR/IPR/IIR

## Fettling
rev_no | parameter | specification | min | max | char_class | instrument | size | frequency | frequency_unit | Control_Method

## Normalizing
rev_no | parameter | specification | min | max | char_class | instrument | size | frequency | frequency_unit | Control_Method

## Shot Blasting
rev_no | parameter | specification | min | max | char_class | instrument | size | frequency | frequency_unit | Control_Method
00 | Ball Size | 0.8 - 1.00 mm | - | - |  | As Per standard | - | - |  | SAR
00 | Cycle Time | 500 - 600 Sec. | - | - |  | As Per standard | - | - |  | SAR
00 | Visualy | Free From Scale & Fine Apperance Of the Product | - | - |  | Visualy | - | - |  | SAR

## Final Inspection
rev_no | parameter | specification | min | max | char_class | instrument | size | frequency | frequency_unit | Control_Method
A01 | Radius | R12 |  |  |  | Radius Gauge | 5 Nos | Lot |  | FIR
A01 | Width | 73 | 0.7 | 1.3 |  | Vernier Caliper | 6 Nos | Lot |  | FIR
A01 | Length | 16.2 | 0.4 | 0.8 |  | Vernier Caliper | 7 Nos | Lot |  | FIR
A01 | Height | 32.2 | 0.7 | 1.3 |  | Vernier Caliper | 8 Nos | Lot |  | FIR
A01 | Thickenss | 15.1 | 0.4 | 0.8 |  | Vernier Caliper | 9 Nos | Lot |  | FIR
A01 | Step Height - 1 | 6.5 | 0.4 | 0.8 |  | Vernier Caliper | 10 Nos | Lot |  | FIR
A01 | Step Height - 2 | 6.5 | 0.4 | 0.8 |  | Vernier Caliper | 11 Nos | Lot |  | FIR
A01 | Rib Thickness | 8 | 0.4 | 0.8 |  | Vernier Caliper | 12 Nos | Lot |  | FIR
A01 | Total Thickness | 21.00 to 22.00 |  |  |  | Vernier Caliper | 13 Nos | Lot |  | FIR
A01 | Total Length | 196.4 |  |  |  | Vernier Caliper | 14 Nos | Lot |  | FIR
A01 | Mismatch | 0.8 | - | - |  | Venier Caliper | 5 Nos | Lot |  | FIR
A01 | Appereance | Part Should be free form Crack, Dent, Damages, Scalling, Over Lap, Unfill etc. |  |  |  | Visually | 5 Nos | Lot |  | FIR