## Inspection
rev_no | param_type | parameter | machine_tool | specification | min | max | char_class | instrument | size | frequency | freq_unit | Control_Method

## Forging
rev_no | param_type | parameter | machine_tool | specification | min | max | char_class | instrument | size | frequency | freq_unit | Control_Method
00 |  | Total Width |  | 54 | 0.75 | 0.75 |  | Vernier Caliper | 1 Nos | 1 Hour |  | SAR,IPR,IIR
00 |  | Thickness |  | 42 | 0.7 | 1.3 |  | Vernier Caliper | 1 Nos | 1 Hour |  | SAR,IPR,IIR
00 |  | Thickness - 1 |  | 45.2 | 0.75 | 0.75 |  | Vernier Caliper | 1 Nos | 1 Hour |  | SAR,IPR,IIR
00 |  | Thickness - 2 |  | 44.8 | 0.75 | 0.75 |  | Vernier Caliper | 1 Nos | 1 Hour |  | SAR,IPR,IIR
00 |  | Thickness - 3 |  | 43 | 0.75 | 0.75 |  | Vernier Caliper | 1 Nos | 1 Hour |  | SAR,IPR,IIR
00 |  | Thickness - 4 |  | 41.8 | 0.75 | 0.75 |  | Vernier Caliper | 1 Nos | 1 Hour |  | SAR,IPR,IIR
00 |  | Width |  | 76.4 | 0.7 | 1.3 |  | Vernier Caliper | 1 Nos | 1 Hour |  | SAR,IPR,IIR
00 |  | Width |  | 9.6 | 0.6 | 1.2 |  | Vernier Caliper | 1 Nos | 1 Hour |  | SAR,IPR,IIR
00 |  | Pocket Length |  | 57.8 | - | - |  | Vernier Caliper | 1 Nos | 1 Hour |  | SAR,IPR,IIR
00 |  | Pocket Width |  | 15.9 | - | - |  | Vernier Caliper | 1 Nos | 1 Hour |  | SAR,IPR,IIR
00 |  | Thickness |  | 20.8 | 0.6 | 1.2 |  | Vernier Caliper | 1 Nos | 1 Hour |  | SAR,IPR,IIR
00 |  | Thickness |  | 17.9 | 0.6 | 1.2 |  | Vernier Caliper | 1 Nos | 1 Hour |  | SAR,IPR,IIR
00 |  | Radius |  | R8 | - | - |  | Radius Gauge | 1 Nos | 1 Hour |  | SAR,IPR,IIR
00 |  | Mismatch |  | 0.8 | - | - |  | Venier Caliper | 1 Nos | 1 Hour |  | SAR,IPR,IIR
00 |  | Appereance |  | Part Should be free form Crack, Dent, Damages, Scalling, Over Lap, Unfill etc. |  |  |  | Visually | 100% | 100% |  | SAR,IPR,IIR

## Fettling
rev_no | param_type | parameter | machine_tool | specification | min | max | char_class | instrument | size | frequency | freq_unit | Control_Method

## Quenching Tempering
rev_no | param_type | parameter | machine_tool | specification | min | max | char_class | instrument | size | frequency | freq_unit | Control_Method

## Shot Blasting
rev_no | param_type | parameter | machine_tool | specification | min | max | char_class | instrument | size | frequency | freq_unit | Control_Method
00 |  | Ball Size |  | 0.8 - 1.00 mm | - | - |  | As Per standard | - | - |  | SAR
00 |  | Cycle Time |  | 500 - 600 Sec. | - | - |  | As Per standard | - | - |  | SAR
00 |  | Visualy |  | Free From Scale & Fine Apperance Of the Product | - | - |  | Visualy | - | - |  | SAR

## Machining
rev_no | param_type | parameter | machine_tool | specification | min | max | char_class | instrument | size | frequency | freq_unit | Control_Method

## Marking
rev_no | param_type | parameter | machine_tool | specification | min | max | char_class | instrument | size | frequency | freq_unit | Control_Method

## Final Inspection
rev_no | param_type | parameter | machine_tool | specification | min | max | char_class | instrument | size | frequency | freq_unit | Control_Method