## Inspection
rev_no | parameter | specification | min | max | char_class | instrument | size | frequency | frequency_unit | Control_Method

## Forging
rev_no | parameter | specification | min | max | char_class | instrument | size | frequency | frequency_unit | Control_Method
00 | Total Width | 54 | 0.75 | 0.75 |  | Vernier Caliper | 1 Nos | 1 Hour |  | SAR/IPR/IIR
00 | Thickness | 42 | 0.7 | 1.3 |  | Vernier Caliper | 1 Nos | 1 Hour |  | SAR/IPR/IIR
00 | Thickness - 1 | 45.2 | 0.75 | 0.75 |  | Vernier Caliper | 1 Nos | 1 Hour |  | SAR/IPR/IIR
00 | Thickness - 2 | 44.8 | 0.75 | 0.75 |  | Vernier Caliper | 1 Nos | 1 Hour |  | SAR/IPR/IIR
00 | Thickness - 3 | 43 | 0.75 | 0.75 |  | Vernier Caliper | 1 Nos | 1 Hour |  | SAR/IPR/IIR
00 | Thickness - 4 | 41.8 | 0.75 | 0.75 |  | Vernier Caliper | 1 Nos | 1 Hour |  | SAR/IPR/IIR
00 | Width | 76.4 | 0.7 | 1.3 |  | Vernier Caliper | 1 Nos | 1 Hour |  | SAR/IPR/IIR
00 | Width | 9.6 | 0.6 | 1.2 |  | Vernier Caliper | 1 Nos | 1 Hour |  | SAR/IPR/IIR
00 | Pocket Length | 57.8 | - | - |  | Vernier Caliper | 1 Nos | 1 Hour |  | SAR/IPR/IIR
00 | Pocket Width | 15.9 | - | - |  | Vernier Caliper | 1 Nos | 1 Hour |  | SAR/IPR/IIR
00 | Thickness | 20.8 | 0.6 | 1.2 |  | Vernier Caliper | 1 Nos | 1 Hour |  | SAR/IPR/IIR
00 | Thickness | 17.9 | 0.6 | 1.2 |  | Vernier Caliper | 1 Nos | 1 Hour |  | SAR/IPR/IIR
00 | Radius | R8 | - | - |  | Radius Gauge | 1 Nos | 1 Hour |  | SAR/IPR/IIR
00 | Mismatch | 0.8 | - | - |  | Venier Caliper | 1 Nos | 1 Hour |  | SAR/IPR/IIR
00 | Appereance | Part Should be free form Crack, Dent, Damages, Scalling, Over Lap, Unfill etc. |  |  |  | Visually | 100% | 100% |  | SAR/IPR/IIR

## Fettling
rev_no | parameter | specification | min | max | char_class | instrument | size | frequency | frequency_unit | Control_Method

## Quenching Tempering
rev_no | parameter | specification | min | max | char_class | instrument | size | frequency | frequency_unit | Control_Method

## Shot Blasting
rev_no | parameter | specification | min | max | char_class | instrument | size | frequency | frequency_unit | Control_Method
00 | Ball Size | 0.8 - 1.00 mm | - | - |  | As Per standard | - | - |  | SAR
00 | Cycle Time | 500 - 600 Sec. | - | - |  | As Per standard | - | - |  | SAR
00 | Visualy | Free From Scale & Fine Apperance Of the Product | - | - |  | Visualy | - | - |  | SAR

## Machining
rev_no | parameter | specification | min | max | char_class | instrument | size | frequency | frequency_unit | Control_Method
00 | Angle (Ref. Dim.) | 1 |  |  |  | Bevel Protactor | 1 Nos | 1 Hour |  | IPR,FIR
00 | Angle (Ref. Dim.) | 1 |  |  |  | Bevel Protactor | 1 Nos | 1 Hour |  | IPR,FIR
00 | Angle | 120 | 0 | 0.5 |  | CMM | 1 Nos | 1 Hour |  | IPR,FIR
00 | Angle | 60 |  |  |  | CMM | 1 Nos | 1 Hour |  | IPR,FIR
00 | Width | 0.283 | 0.01 | 0.01 |  | CMM | 1 Nos | 1 Hour |  | IPR,FIR
00 | depth | 0.187 |  |  |  | Height Gauge | 1 Nos | 1 Hour |  | IPR,FIR
00 | Total Width (Ref.) | 2.125 | 0.0312 | 0.0312 |  | Vernier Caliper | 1 Nos | 1 Hour |  | IPR,FIR
00 | Width (Ref.) | 1.75 |  |  |  | Vernier Caliper | 1 Nos | 1 Hour |  | IPR,FIR
00 | Center Distance | 0.875 | 0.01 | 0.01 |  | Height Gauge | 1 Nos | 1 Hour |  | IPR,FIR
00 | Angularity | 0.025 |  |  |  | CMM | 1 Nos | 1 Hour |  | IPR,FIR
00 | Symetry | 0.005 wrt A B |  |  |  | CMM | 1 Nos | 1 Hour |  | IPR,FIR
00 | Length | 2.891 |  |  |  | Vernier Caliper | 1 Nos | 1 Hour |  | IPR,FIR
00 | Counter bore depth | 0.383 |  |  |  | CMM | 1 Nos | 1 Hour |  | IPR,FIR
00 | Bore | Ø1.2494/1.2489 |  |  |  | CMM | 1 Nos | 1 Hour |  | IPR,FIR
00 | bore dia | 0.813 | 0.01 | 0.01 |  | CMM | 1 Nos | 1 Hour |  | IPR,FIR
00 | Height | 2.5 |  |  |  | Height Gauge | 1 Nos | 1 Hour |  | IPR,FIR
00 | Radius | R4.50 |  |  |  | CMM | 1 Nos | 1 Hour |  | IPR,FIR
00 | Radius | 5.781 |  |  |  | Template Gauge | 1 Nos | 1 Hour |  | IPR,FIR
00 | Appereance | Part Should be free form Burrs, Rust, Dent, Damages etc. |  |  |  | Visually | 100% | 100% |  | IPR,FIR

## Marking
rev_no | parameter | specification | min | max | char_class | instrument | size | frequency | frequency_unit | Control_Method
00 | Marking | Batch no | - | - |  | Visually | 100% | 100% |  | IPR,FIR

## Final Inspection
rev_no | parameter | specification | min | max | char_class | instrument | size | frequency | frequency_unit | Control_Method
00 | Angle (Ref. Dim.) | 1 |  |  |  | Bevel Protactor | 5 Nos | Lot |  | FIR
00 | Angle (Ref. Dim.) | 1 |  |  |  | Bevel Protactor | 5 Nos | Lot |  | FIR
00 | Angle | 120 | 0 | 0.5 |  | CMM | 5 Nos | Lot |  | FIR
00 | Angle | 60 |  |  |  | CMM | 5 Nos | Lot |  | FIR
00 | Width | 0.283 | 0.01 | 0.01 |  | CMM | 5 Nos | Lot |  | FIR
00 | depth | 0.187 |  |  |  | Height Gauge | 5 Nos | Lot |  | FIR
00 | Total Width (Ref.) | 2.125 | 0.0312 | 0.0312 |  | Vernier Caliper | 5 Nos | Lot |  | FIR
00 | Width (Ref.) | 1.75 |  |  |  | Vernier Caliper | 5 Nos | Lot |  | FIR
00 | Center Distance | 0.875 | 0.01 | 0.01 |  | Height Gauge | 5 Nos | Lot |  | FIR
00 | Angularity | 0.025 |  |  |  | CMM | 5 Nos | Lot |  | FIR
00 | Symetry | 0.005 wrt A B |  |  |  | CMM | 5 Nos | Lot |  | FIR
00 | Length | 2.891 |  |  |  | Vernier Caliper | 5 Nos | Lot |  | FIR
00 | Counter bore depth | 0.383 |  |  |  | CMM | 5 Nos | Lot |  | FIR
00 | Bore | Ø1.2494/1.2489 |  |  |  | CMM | 5 Nos | Lot |  | FIR
00 | bore dia | 0.813 | 0.01 | 0.01 |  | CMM | 5 Nos | Lot |  | FIR
00 | Height | 2.5 |  |  |  | Height Gauge | 5 Nos | Lot |  | FIR
00 | Radius | R4.50 |  |  |  | CMM | 5 Nos | Lot |  | FIR
00 | Radius | 5.781 |  |  |  | Template Gauge | 5 Nos | Lot |  | FIR
00 | Marking | Batch no | - | - |  | Visually | 100% | 100% |  | FIR
00 | Appereance | Part Should be free form Crack, Dent, Damages, Scalling, Over Lap, Unfill etc. |  |  |  | Visually | 100% | 100% |  | FIR