## Inspection
rev_no | parameter | specification | min | max | char_class | instrument | size | frequency | frequency_unit | Control_Method

## Forging
rev_no | parameter | specification | min | max | char_class | instrument | size | frequency | frequency_unit | Control_Method
00 | Total Width | 54 | 0.75 | 0.75 |  | Vernier Caliper | 1 Nos | 1 Hour |  | SAR,IPR,IIR
00 | Thickness | 42 | 0.7 | 1.3 |  | Vernier Caliper | 1 Nos | 1 Hour |  | SAR,IPR,IIR
00 | Thickness - 1 | 45.2 | 0.75 | 0.75 |  | Vernier Caliper | 1 Nos | 1 Hour |  | SAR,IPR,IIR
00 | Thickness - 2 | 44.8 | 0.75 | 0.75 |  | Vernier Caliper | 1 Nos | 1 Hour |  | SAR,IPR,IIR
00 | Thickness - 3 | 43 | 0.75 | 0.75 |  | Vernier Caliper | 1 Nos | 1 Hour |  | SAR,IPR,IIR
00 | Thickness - 4 | 41.8 | 0.75 | 0.75 |  | Vernier Caliper | 1 Nos | 1 Hour |  | SAR,IPR,IIR
00 | Width | 76.4 | 0.7 | 1.3 |  | Vernier Caliper | 1 Nos | 1 Hour |  | SAR,IPR,IIR
00 | Width | 9.6 | 0.6 | 1.2 |  | Vernier Caliper | 1 Nos | 1 Hour |  | SAR,IPR,IIR
00 | Pocket Length | 57.8 | - | - |  | Vernier Caliper | 1 Nos | 1 Hour |  | SAR,IPR,IIR
00 | Pocket Width | 15.9 | - | - |  | Vernier Caliper | 1 Nos | 1 Hour |  | SAR,IPR,IIR
00 | Thickness | 20.8 | 0.6 | 1.2 |  | Vernier Caliper | 1 Nos | 1 Hour |  | SAR,IPR,IIR
00 | Thickness | 17.9 | 0.6 | 1.2 |  | Vernier Caliper | 1 Nos | 1 Hour |  | SAR,IPR,IIR
00 | Radius | R8 | - | - |  | Radius Gauge | 1 Nos | 1 Hour |  | SAR,IPR,IIR
00 | Mismatch | 0.8 | - | - |  | Venier Caliper | 1 Nos | 1 Hour |  | SAR,IPR,IIR
00 | Appereance | Part Should be free form Crack, Dent, Damages, Scalling, Over Lap, Unfill etc. |  |  |  | Visually | 100% | 100% |  | SAR,IPR,IIR

## Fettling
rev_no | parameter | specification | min | max | char_class | instrument | size | frequency | frequency_unit | Control_Method

## Quenching Tempering
rev_no | parameter | specification | min | max | char_class | instrument | size | frequency | frequency_unit | Control_Method

## Shot Blasting
rev_no | parameter | specification | min | max | char_class | instrument | size | frequency | frequency_unit | Control_Method

## Machining
rev_no | parameter | specification | min | max | char_class | instrument | size | frequency | frequency_unit | Control_Method

## Marking
rev_no | parameter | specification | min | max | char_class | instrument | size | frequency | frequency_unit | Control_Method

## Final Inspection
rev_no | parameter | specification | min | max | char_class | instrument | size | frequency | frequency_unit | Control_Method