## Inspection
rev_no | parameter | specification | min | max | char_class | instrument | size | frequency | frequency_unit | Control_Method

## Forging
rev_no | parameter | specification | min | max | char_class | instrument | size | frequency | frequency_unit | Control_Method
00 | Outer Diameter | 60 | 0 | 2 |  | Vernier Caliper | 1 Nos | 1 Hour |  | SAR/IPR/IIR
00 | Width | 50 | 0.6 | 1 |  | Vernier Caliper | 1 Nos | 1 Hour |  | SAR/IPR/IIR
00 | Outer Diameter | 20 | 0.3 | 1 |  | Vernier Caliper | 1 Nos | 1 Hour |  | SAR/IPR/IIR
00 | Thickness | 19 | 1.5 | 0.5 |  | Vernier Caliper | 1 Nos | 1 Hour |  | SAR/IPR/IIR
00 | Width | 41 | 1.6 | 0 |  | Vernier Caliper | 1 Nos | 1 Hour |  | SAR/IPR/IIR
00 | Marking | MM/YY |  |  |  | Viually | 1 Nos | 1 Hour |  | SAR/IPR/IIR
00 | Marking | RIBE 250-40 |  |  |  | Viually | 1 Nos | 1 Hour |  | SAR/IPR/IIR
00 | Marking | B243015A01 |  |  |  | Viually | 1 Nos | 1 Hour |  | SAR/IPR/IIR
00 | Mismatch | 0.8 | - | - |  | Venier Caliper | 1 Nos | 1 Hour |  | SAR/IPR/IIR
00 | Appereance | Part Should be free form Crack, Dent, Damages, Scalling, Over Lap, Unfill etc. |  |  |  | Visually | 1 Nos | 1 Hour |  | SAR/IPR/IIR

## Fettling
rev_no | parameter | specification | min | max | char_class | instrument | size | frequency | frequency_unit | Control_Method

## Shot Blasting 1
rev_no | parameter | specification | min | max | char_class | instrument | size | frequency | frequency_unit | Control_Method
00 | Ball Size | 0.8 - 1.00 mm | - | - |  | As Per standard | - | - |  | SAR
00 | Cycle Time | 500 - 600 Sec. | - | - |  | As Per standard | - | - |  | SAR
00 | Visualy | Free From Scale & Fine Apperance Of the Product | - | - |  | Visualy | - | - |  | SAR

## Proof Machining
rev_no | parameter | specification | min | max | char_class | instrument | size | frequency | frequency_unit | Control_Method
00 | Diameter | 60 | 0 | 2 |  | Vernier Caliper | 1 Nos | 1 Hour |  | IPR,FIR
00 | Hole Diameter | 24 | 1 | 0.6 |  | Vernier Caliper | 1 Nos | 1 Hour |  | IPR,FIR
00 | Hole Diameter | 17 | 1 | 0 |  | Vernier Caliper | 1 Nos | 1 Hour |  | IPR,FIR
00 | Distance | 56 | 2 | 2 |  | Vernier Caliper | 1 Nos | 1 Hour |  | IPR,FIR
00 | Distance | 125 | 3 | 0 |  | Vernier Caliper | 1 Nos | 1 Hour |  | IPR,FIR
00 | Thickness | 19 | 1.5 | 0.5 |  | Vernier Caliper | 1 Nos | 1 Hour |  | IPR,FIR
00 | Diameter | 20 | 0.3 | 1 |  | Vernier Caliper | 1 Nos | 1 Hour |  | IPR,FIR
00 | Appereance | Part Should be free form Burrs, Rust, Dent, Damages etc. |  |  |  | Visually | 100% | 100% |  | IPR,FIR

## Quenching Tempering
rev_no | parameter | specification | min | max | char_class | instrument | size | frequency | frequency_unit | Control_Method

## Shot Blasting 2
rev_no | parameter | specification | min | max | char_class | instrument | size | frequency | frequency_unit | Control_Method
00 | Ball Size | 0.8 - 1.00 mm | - | - |  | As Per standard | - | - |  | SAR
00 | Cycle Time | 500 - 600 Sec. | - | - |  | As Per standard | - | - |  | SAR
00 | Visualy | Free From Scale & Fine Apperance Of the Product | - | - |  | Visualy | - | - |  | SAR

## Galvanizing
rev_no | parameter | specification | min | max | char_class | instrument | size | frequency | frequency_unit | Control_Method
00 | GALVANIZE THICKNESS | 85 - 170 MICRON |  |  |  | DFT Meter | 5 Nos | lot |  | IIR

## Load Testing
rev_no | parameter | specification | min | max | char_class | instrument | size | frequency | frequency_unit | Control_Method
00 | Load Testing | 230 KN | - | - |  | Pressure Gauge | 100% | 100% |  | IPR

## Final Inspection
rev_no | parameter | specification | min | max | char_class | instrument | size | frequency | frequency_unit | Control_Method
00 | Diameter | 60 | 0 | 2 |  | Vernier Caliper | 5 Nos | Lot |  | FIR
00 | Hole Diameter | 24 | 1 | 0.6 |  | Vernier Caliper | 5 Nos | Lot |  | FIR
00 | Hole Diameter | 17 | 1 | 0 |  | Vernier Caliper | 5 Nos | Lot |  | FIR
00 | Distance | 56 | 2 | 2 |  | Vernier Caliper | 5 Nos | Lot |  | FIR
00 | Distance | 125 | 3 | 0 |  | Vernier Caliper | 5 Nos | Lot |  | FIR
00 | Thickness | 19 | 1.5 | 0.5 |  | Vernier Caliper | 5 Nos | Lot |  | FIR
00 | Diameter | 20 | 0.3 | 1 |  | Vernier Caliper | 5 Nos | Lot |  | FIR
00 | Marking (Mfg. Date) | MM/YY | - | - |  | Visually | 100% | 100% |  | FIR
00 | Marking (Part No.) | B243015A01 | - | - |  | Visually | 100% | 100% |  | FIR
00 | Marking (Company Logo & Code Letter) | RIBE 230-40 | - | - |  | Visually | 100% | 100% |  | FIR
00 | Load Test | 230 kN | - | - |  | Pressure Gauge | 100% | 100% |  | FIR
00 | HDG Coating Thickness | 85 - 170 Micron | - | - |  | DFT Meter | 100% | 100% |  | FIR
00 | Appereance | Part Should be free form Crack, Dent, Damages, Scalling, Over Lap, Unfill etc. |  |  |  | Visually | 100% | 100% |  | FIR