## Inspection
rev_no | parameter | specification | min | max | char_class | instrument | size | frequency | frequency_unit | Control_Method

## Forging
rev_no | parameter | specification | min | max | char_class | instrument | size | frequency | frequency_unit | Control_Method
00 | Total Width | 250.6 | 1.1 | 2.1 |  | Vernier Caliper | 1 Nos | 1 Hour |  | SAR/IPR/IIR
00 | Height | 96.8 | 0.7 | 1.5 |  | Vernier Caliper | 1 Nos | 1 Hour |  | SAR/IPR/IIR
00 | Width | 107.6 | 0.8 | 1.7 |  | Vernier Caliper | 1 Nos | 1 Hour |  | SAR/IPR/IIR
00 | Total Height | 84 | 0.7 | 1.5 |  | Vernier Caliper | 1 Nos | 1 Hour |  | SAR/IPR/IIR
00 | Thicnkness | 13 | 0.7 | 1.3 |  | Vernier Caliper | 1 Nos | 1 Hour |  | SAR/IPR/IIR
00 | Radius | R3 | - | - |  | Radius Gauge | 1 Nos | 1 Hour |  | SAR/IPR/IIR
00 | Radius | R6 | - | - |  | Radius Gauge | 1 Nos | 1 Hour |  | SAR/IPR/IIR
00 | Mismatch | 0.8 | - | - |  | Venier Caliper | 1 Nos | 1 Hour |  | SAR/IPR/IIR
00 | Appereance | Part Should be free form Crack, Dent, Damages, Scalling, Over Lap, Unfill etc. |  |  |  | Visually | 100% | 100% |  | SAR/IPR/IIR

## Fettling
rev_no | parameter | specification | min | max | char_class | instrument | size | frequency | frequency_unit | Control_Method

## Normalizing
rev_no | parameter | specification | min | max | char_class | instrument | size | frequency | frequency_unit | Control_Method

## Shot Blasting
rev_no | parameter | specification | min | max | char_class | instrument | size | frequency | frequency_unit | Control_Method
00 | Ball Size | 0.8 - 1.00 mm | - | - |  | As Per standard | - | - |  | SAR
00 | Cycle Time | 500 - 600 Sec. | - | - |  | As Per standard | - | - |  | SAR
00 | Visualy | Free From Scale & Fine Apperance Of the Product | - | - |  | Visualy | - | - |  | SAR

## MPI Testing
rev_no | parameter | specification | min | max | char_class | instrument | size | frequency | frequency_unit | Control_Method
00 | MPI | Crack Testing | - | - |  | MPI Machine | 100% | 100% |  | IPR,FIR

## Machining
rev_no | parameter | specification | min | max | char_class | instrument | size | frequency | frequency_unit | Control_Method
00 | Total Width (Ref.) | 250.3 | 1.1 | 2.1 |  | Vernier Caliper | 1 Nos | 1 Hour |  | IPR,FIR
00 | Centre Distance (Ref.) | 25.1 | - | - |  | Height Gauge | 1 Nos | 1 Hour |  | IPR,FIR
00 | Centre Distance (Ref.) | 82.4 | - | - |  | Height Gauge | 1 Nos | 1 Hour |  | IPR,FIR
00 | Centre Distance (Ref.) | 65 | - | - |  | Height Gauge | 1 Nos | 1 Hour |  | IPR,FIR
00 | Centre Distance (Ref.) | 18 | - | - |  | Height Gauge | 1 Nos | 1 Hour |  | IPR,FIR
00 | Height (Ref.) | 84 | - | - |  | Height Gauge | 1 Nos | 1 Hour |  | IPR,FIR
00 | Total Height (Ref.) | 96.8 | - | - |  | Height Gauge | 1 Nos | 1 Hour |  | IPR,FIR
00 | Radius | R100 | - | - |  | Radius Gauge | 1 Nos | 1 Hour |  | IPR,FIR
00 | Centre Distance | 153.2 | 1 | 1 |  | Height Gauge | 1 Nos | 1 Hour |  | IPR,FIR
00 | Step hole ID | 22 | 0.2 | 0.2 |  | Vernier Caliper | 1 Nos | 1 Hour |  | IPR,FIR
00 | Roughness | Rz100 | - | - |  | Roughness tester | 1 Nos | 1 Hour |  | IPR,FIR
00 | Chamfer | 1 X 45° | - | - |  | Chamfer Gauge | 1 Nos | 1 Hour |  | IPR,FIR
00 | Step Depth | 23 | 0.2 | 0.2 |  | Depth Gauge | 1 Nos | 1 Hour |  | IPR,FIR
00 | Perpendicularity | 0.2 Wrt. D | - | - |  | Height Gauge | 1 Nos | 1 Hour |  | IPR,FIR
00 | Roughness | Rz100 | - | - |  | Roughness tester | 1 Nos | 1 Hour |  | IPR,FIR
00 | Hole Diameter | 6 | 0.05 | 0.15 |  | Plug Gauge | 1 Nos | 1 Hour |  | IPR,FIR
00 | Roughness | Rz25 | - | - |  | Roughness tester | 1 Nos | 1 Hour |  | IPR,FIR
00 | Hole Diameter | 20 | 0 | 0.033 |  | Plug Gauge | 1 Nos | 1 Hour |  | IPR,FIR
00 | Centre Distance | 49 | 0.5 | 0.5 |  | Height Gauge | 1 Nos | 1 Hour |  | IPR,FIR
00 | Centre Distance | 186.2 | 0.5 | 0.5 |  | Height Gauge | 1 Nos | 1 Hour |  | IPR,FIR
00 | Centre Distance | 186.2 | 1 | 1 |  | Height Gauge | 1 Nos | 1 Hour |  | IPR,FIR
00 | Height | 42 | 0.5 | 0.5 |  | Height Gauge | 1 Nos | 1 Hour |  | IPR,FIR
00 | Symetricity | 0.2 Wrt. D | - | - |  | Height Gauge | 1 Nos | 1 Hour |  | IPR,FIR
00 | Slot face to centre Distance | 11 | 0.1 | 0.1 |  | Height Gauge | 1 Nos | 1 Hour |  | IPR,FIR
00 | Slot Width | 22 | 0.5 | 0.5 |  | Vernier Caliper | 1 Nos | 1 Hour |  | IPR,FIR
00 | Appereance | Part Should be free form Burrs, Rust, Dent, Damages etc. |  |  |  | Visually | 100% | 100% |  | IPR,FIR

## Marking
rev_no | parameter | specification | min | max | char_class | instrument | size | frequency | frequency_unit | Control_Method
00 | Marking | Batch No. | - | - |  | Visually | 100% | 100% |  | IPR,FIR

## Final Inspection
rev_no | parameter | specification | min | max | char_class | instrument | size | frequency | frequency_unit | Control_Method
00 | Total Width (Ref.) | 250.3 | 1.1 | 2.1 |  | Vernier Caliper | 5 Nos | Lot |  | FIR
00 | Centre Distance (Ref.) | 25.1 | - | - |  | Height Gauge | 5 Nos | Lot |  | FIR
00 | Centre Distance (Ref.) | 82.4 | - | - |  | Height Gauge | 5 Nos | Lot |  | FIR
00 | Centre Distance (Ref.) | 65 | - | - |  | Height Gauge | 5 Nos | Lot |  | FIR
00 | Centre Distance (Ref.) | 18 | - | - |  | Height Gauge | 5 Nos | Lot |  | FIR
00 | Height (Ref.) | 84 | - | - |  | Height Gauge | 5 Nos | Lot |  | FIR
00 | Total Height (Ref.) | 96.8 | - | - |  | Height Gauge | 5 Nos | Lot |  | FIR
00 | Radius | R100 | - | - |  | Radius Gauge | 5 Nos | Lot |  | FIR
00 | Centre Distance | 153.2 | 1 | 1 |  | Height Gauge | 5 Nos | Lot |  | FIR
00 | Step hole ID | 22 | 0.2 | 0.2 |  | Vernier Caliper | 5 Nos | Lot |  | FIR
00 | Roughness | Rz100 | - | - |  | Roughness tester | 5 Nos | Lot |  | FIR
00 | Chamfer | 1 X 45° | - | - |  | Chamfer Gauge | 5 Nos | Lot |  | FIR
00 | Step Depth | 23 | 0.2 | 0.2 |  | Depth Gauge | 5 Nos | Lot |  | FIR
00 | Perpendicularity | 0.2 Wrt. D | - | - |  | Height Gauge | 5 Nos | Lot |  | FIR
00 | Roughness | Rz100 | - | - |  | Roughness tester | 5 Nos | Lot |  | FIR
00 | Hole Diameter | 6 | 0.05 | 0.15 |  | Plug Gauge | 5 Nos | Lot |  | FIR
00 | Roughness | Rz25 | - | - |  | Roughness tester | 5 Nos | Lot |  | FIR
00 | Hole Diameter | 20 | 0 | 0.033 |  | Plug Gauge | 5 Nos | Lot |  | FIR
00 | Centre Distance | 49 | 0.5 | 0.5 |  | Height Gauge | 5 Nos | Lot |  | FIR
00 | Centre Distance | 186.2 | 0.5 | 0.5 |  | Height Gauge | 5 Nos | Lot |  | FIR
00 | Centre Distance | 186.2 | 1 | 1 |  | Height Gauge | 5 Nos | Lot |  | FIR
00 | Height | 42 | 0.5 | 0.5 |  | Height Gauge | 5 Nos | Lot |  | FIR
00 | Symetricity | 0.2 Wrt. D | - | - |  | Height Gauge | 5 Nos | Lot |  | FIR
00 | Slot face to centre Distance | 11 | 0.1 | 0.1 |  | Height Gauge | 5 Nos | Lot |  | FIR
00 | Slot Width | 22 | 0.5 | 0.5 |  | Vernier Caliper | 5 Nos | Lot |  | FIR
00 | Marking | 346-03 RH AT XYYY | - | - |  | Visually | 100% | 100% |  | FIR
00 | Appereance | Part Should be free form Crack, Dent, Damages, Scalling, Over Lap, Unfill etc. |  |  |  | Visually | 100% | 100% |  | FIR