## Inspection
rev_no | parameter | specification | min | max | char_class | instrument | size | frequency | frequency_unit | Control_Method

## Forging
rev_no | parameter | specification | min | max | char_class | instrument | size | frequency | frequency_unit | Control_Method
00 | Width (P.L.) | 23 | 0.7 | 1.3 |  | Vernier Caliper | 1 Nos | 1 Hour |  | SAR/IPR/IIR
00 | Width | 24.9 | 0.7 | 1.3 |  | Vernier Caliper | 1 Nos | 1 Hour |  | SAR/IPR/IIR
00 | Width (P.L.) | 26.7 | 0.7 | 1.3 |  | Vernier Caliper | 1 Nos | 1 Hour |  | SAR/IPR/IIR
00 | 5 x Radius | 5 x R15 | - | - |  | Radius Gauge | 1 Nos | 1 Hour |  | SAR/IPR/IIR
00 | Width | 24.9 | 0.7 | 1.3 |  | Vernier Caliper | 1 Nos | 1 Hour |  | SAR/IPR/IIR
00 | 2 x Radius | 2 x R30 | - | - |  | Radius Gauge | 1 Nos | 1 Hour |  | SAR/IPR/IIR
00 | Radius | R28 | - | - |  | Radius Gauge | 1 Nos | 1 Hour |  | SAR/IPR/IIR
00 | Width (P.L.) | 26 | 0.7 | 1.3 |  | Vernier Caliper | 1 Nos | 1 Hour |  | SAR/IPR/IIR
00 | Thickness | 87 | 0.7 | 1.5 |  | Vernier Caliper | 1 Nos | 1 Hour |  | SAR/IPR/IIR
00 | Thickness | 71 | 0.7 | 1.5 |  | Vernier Caliper | 1 Nos | 1 Hour |  | SAR/IPR/IIR
00 | Diameter | 30 | 0.7 | 1.3 |  | Vernier Caliper | 1 Nos | 1 Hour |  | SAR/IPR/IIR
00 | Thickness | 36 | 0.7 | 1.5 |  | Vernier Caliper | 1 Nos | 1 Hour |  | SAR/IPR/IIR
00 | 2 x Radius | 2 x R20 | - | - |  | Radius Gauge | 1 Nos | 1 Hour |  | SAR/IPR/IIR
00 | 2 x Radius | 2 x R22 | - | - |  | Radius Gauge | 1 Nos | 1 Hour |  | SAR/IPR/IIR
00 | 2 x Radius | 2 x R5 | - | - |  | Radius Gauge | 1 Nos | 1 Hour |  | SAR/IPR/IIR
00 | 2 x Radius | 2 x R2 | - | - |  | Radius Gauge | 1 Nos | 1 Hour |  | SAR/IPR/IIR
00 | Mismatch | 0.8 | - | - |  | Venier Caliper | 1 Nos | 1 Hour |  | SAR/IPR/IIR
00 | Appereance | Part Should be free form Crack, Dent, Damages, Scalling, Over Lap, Unfill etc. |  |  |  | Visually | 100% | 100% |  | SAR/IPR/IIR

## Normalizing
rev_no | parameter | specification | min | max | char_class | instrument | size | frequency | frequency_unit | Control_Method
00 | Soaking Temp. | 920° | 20° | 20° |  | Temp. Controller | Continous Data Log During Process | Continous Data Log During Process |  | IIR,IPR
00 | Soaking Time | 125 Min. |  |  |  | Time Controller | Continous Data Log During Process | Continous Data Log During Process |  | IIR,IPR
00 | Cooling Media | Air Cool |  |  |  | Natural Slow Cooling | Continous Data Log During Process | Continous Data Log During Process |  | IIR,IPR
00 | Hardness | 140 - 187 BHN |  |  |  | BHN Tester M/C. | 5 Nos | 1 Lot |  | FIR

## Fettling
rev_no | parameter | specification | min | max | char_class | instrument | size | frequency | frequency_unit | Control_Method

## Shot Blasting
rev_no | parameter | specification | min | max | char_class | instrument | size | frequency | frequency_unit | Control_Method
00 | Ball Size | 0.8 - 1.00 mm | - | - |  | As Per standard | - | - |  | SAR
00 | Cycle Time | 500 - 600 Sec. | - | - |  | As Per standard | - | - |  | SAR
00 | Visualy | Free From Scale & Fine Apperance Of the Product | - | - |  | Visualy | - | - |  | SAR

## Machining
rev_no | parameter | specification | min | max | char_class | instrument | size | frequency | frequency_unit | Control_Method
00 | Center Distance | 146 | 2 | 1 |  | Height Gauge / CMM | 1 Nos | 1 Hour |  | IPR,FIR
00 | Cocentricity | 1 W R T A |  |  |  | Height Gauge | 1 Nos | 1 Hour |  | IPR,FIR
00 | Roughness | Rz25 | - | - |  | Roughness Tester | 1 Nos | 1 Hour |  | IPR,FIR
00 | Center | 46 | 0.5 | 0.5 |  | Height Gauge / CMM | 1 Nos | 1 Hour |  | IPR,FIR
00 | Radius | R100 | - | - |  | Template Gauge / CMM | 1 Nos | 1 Hour |  | IPR,FIR
00 | Center Distance | 37 | 0.5 | 0.5 |  | CMM | 1 Nos | 1 Hour |  | IPR,FIR
00 | Center Distance | 27 | 0.5 | 0.5 |  | Height Gauge / CMM | 1 Nos | 1 Hour |  | IPR,FIR
00 | Center Distance | 53 |  |  |  | Height Gauge / CMM | 1 Nos | 1 Hour |  | IPR,FIR
00 | Roughness | Rz25 | - | - |  | Roughness Tester | 1 Nos | 1 Hour |  | IPR,FIR
00 | Width | 12 |  |  |  | Vernier Caliper | 1 Nos | 1 Hour |  | IPR,FIR
00 | Roughness | Rz25 | - | - |  | Roughness Tester | 1 Nos | 1 Hour |  | IPR,FIR
00 | Width | 24.5 | - | 0.5 |  | Vernier Caliper | 1 Nos | 1 Hour |  | IPR,FIR
00 | Chamfer | 1×45˚(2×) | - | - |  | Chamfer Gauge | 1 Nos | 1 Hour |  | IPR,FIR
00 | Id | ø30 H8 | - | 0.033 |  | Plug Gauge | 1 Nos | 1 Hour |  | IPR,FIR
00 | Roughness | Rz25 | - | - |  | Roughness Tester | 1 Nos | 1 Hour |  | IPR,FIR
00 | Roughness | Rz25 | - | - |  | Roughness Tester | 1 Nos | 1 Hour |  | IPR,FIR
00 | Theaed | M8×1 | - | - |  | Thread Gauge | 1 Nos | 1 Hour |  | IPR,FIR
00 | Center | 13 | - | 0.5 |  | Height Gauge | 1 Nos | 1 Hour |  | IPR,FIR
00 | Slot Width | 28 | - | 0.5 |  | Vernier Caliper | 1 Nos | 1 Hour |  | IPR,FIR
00 | Roughness | Rz25 | - | - |  | Roughness Tester | 1 Nos | 1 Hour |  | IPR,FIR
00 | Radius | R3 | - | - |  | Radius Gauge | 1 Nos | 1 Hour |  | IPR,FIR
00 | Radius | R3 | - | - |  | Radius Gauge | 1 Nos | 1 Hour |  | IPR,FIR
00 | Roughness | Rz25 | - | - |  | Roughness Tester | 1 Nos | 1 Hour |  | IPR,FIR
00 | Center | 13 | - | 0.5 |  | Height Gauge | 1 Nos | 1 Hour |  | IPR,FIR
00 | Id | ø8 H12 | - | 0.15 |  | Plug Gauge | 1 Nos | 1 Hour |  | IPR,FIR
00 | Roughness | Rz25 | - | - |  | Roughness Tester | 1 Nos | 1 Hour |  | IPR,FIR
00 | Chamfer | 1×45˚ | - | - |  | Chamfer Gauge | 1 Nos | 1 Hour |  | IPR,FIR
00 | Center | 51.8 | - | 1 |  | CMM | 1 Nos | 1 Hour |  | IPR,FIR
00 | Roughness | Rz25 | - | - |  | Roughness Tester | 1 Nos | 1 Hour |  | IPR,FIR
00 | Width | 24.5 | - | 0.5 |  | Vernier Caliper | 1 Nos | 1 Hour |  | IPR,FIR
00 | Appereance | Part Should be free form Burrs, Rust, Dent, Damages etc. |  |  |  | Visually | 100% | 100% |  | IPR,FIR

## Marking
rev_no | parameter | specification | min | max | char_class | instrument | size | frequency | frequency_unit | Control_Method
00 | Marking | 1347-01 AT XXXY | - | - |  | Visually | 100% | 100% |  | IPR,FIR

## Final Inspection
rev_no | parameter | specification | min | max | char_class | instrument | size | frequency | frequency_unit | Control_Method
00 | Center Distance | 146 | 2 | 1 |  | Height Gauge / CMM | 5 Nos | Lot |  | FIR
00 | Cocentricity | 1 W R T A |  |  |  | Height Gauge | 5 Nos | Lot |  | FIR
00 | Roughness | Rz25 | - | - |  | Roughness Tester | 5 Nos | Lot |  | FIR
00 | Center | 46 | 0.5 | 0.5 |  | Height Gauge / CMM | 5 Nos | Lot |  | FIR
00 | Radius | R100 | - | - |  | Template Gauge / CMM | 5 Nos | Lot |  | FIR
00 | Center Distance | 37 | 0.5 | 0.5 |  | CMM | 5 Nos | Lot |  | FIR
00 | Center Distance | 27 | 0.5 | 0.5 |  | Height Gauge / CMM | 5 Nos | Lot |  | FIR
00 | Center Distance | 53 |  |  |  | Height Gauge / CMM | 5 Nos | Lot |  | FIR
00 | Roughness | Rz25 | - | - |  | Roughness Tester | 5 Nos | Lot |  | FIR
00 | Width | 12 |  |  |  | Vernier Caliper | 5 Nos | Lot |  | FIR
00 | Roughness | Rz25 | - | - |  | Roughness Tester | 5 Nos | Lot |  | FIR
00 | Width | 24.5 | - | 0.5 |  | Vernier Caliper | 5 Nos | Lot |  | FIR
00 | Chamfer | 1×45˚(2×) | - | - |  | Chamfer Gauge | 5 Nos | Lot |  | FIR
00 | Inner Diameter | ø30 H8 | - | 0.033 |  | Plug Gauge | 5 Nos | Lot |  | FIR
00 | Roughness | Rz25 | - | - |  | Roughness Tester | 5 Nos | Lot |  | FIR
00 | Roughness | Rz25 | - | - |  | Roughness Tester | 5 Nos | Lot |  | FIR
00 | Theaed | M8×1 | - | - |  | Thread Gauge | 5 Nos | Lot |  | FIR
00 | Center | 13 | - | 0.5 |  | Height Gauge | 5 Nos | Lot |  | FIR
00 | Slot Width | 28 | - | 0.5 |  | Vernier Caliper | 5 Nos | Lot |  | FIR
00 | Roughness | Rz25 | - | - |  | Roughness Tester | 5 Nos | Lot |  | FIR
00 | Radius | R3 | - | - |  | Radius Gauge | 5 Nos | Lot |  | FIR
00 | Radius | R3 | - | - |  | Radius Gauge | 5 Nos | Lot |  | FIR
00 | Roughness | Rz25 | - | - |  | Roughness Tester | 5 Nos | Lot |  | FIR
00 | Center | 13 | - | 0.5 |  | Height Gauge | 5 Nos | Lot |  | FIR
00 | Inner Diameter | ø8 H12 | - | 0.15 |  | Plug Gauge | 5 Nos | Lot |  | FIR
00 | Roughness | Rz25 | - | - |  | Roughness Tester | 5 Nos | Lot |  | FIR
00 | Chamfer | 1×45˚ | - | - |  | Chamfer Gauge | 5 Nos | Lot |  | FIR
00 | Center | 51.8 | - | 1 |  | CMM | 5 Nos | Lot |  | FIR
00 | Roughness | Rz25 | - | - |  | Roughness Tester | 5 Nos | Lot |  | FIR
00 | Width | 24.5 | - | 0.5 |  | Vernier Caliper | 5 Nos | Lot |  | FIR
00 | Marking | 1347-01 AT XXXY | - | - |  | Visually | 100% | 100% |  | FIR
00 | Appereance | Part Should be free form Crack, Dent, Damages, Scalling, Over Lap, Unfill etc. |  |  |  | Visually | 100% | 100% |  | FIR