## Inspection
rev_no | parameter | specification | min | max | char_class | instrument | size | frequency | frequency_unit | Control_Method

## Forging
rev_no | parameter | specification | min | max | char_class | instrument | size | frequency | frequency_unit | Control_Method
00 | Total Length | 362.7 | 1.2 | 2.4 |  | Vernier Caliper | 1 Nos | 1 Hour |  | SAR/IPR/IIR
00 | Total Width | 205.9 | 1.1 | 2.1 |  | Vernier Caliper | 1 Nos | 1 Hour |  | SAR/IPR/IIR
00 | Wall Thickness | 14.8 | 0.7 | 1.5 |  | Vernier Caliper | 1 Nos | 1 Hour |  | SAR/IPR/IIR
00 | Width | 109.3 | 1.9 | 0.9 |  | Vernier Caliper | 1 Nos | 1 Hour |  | SAR/IPR/IIR
00 | Depth | 40 | 1.7 | 0.8 |  | Vernier Caliper | 1 Nos | 1 Hour |  | SAR/IPR/IIR
00 | Radius | R22 |  |  |  | Radius Gauge | 1 Nos | 1 Hour |  | SAR/IPR/IIR
00 | Outer Diameter | 95.5 | 0.8 | 1.7 |  | Vernier Caliper | 1 Nos | 1 Hour |  | SAR/IPR/IIR
00 | Inner Diameter | 63.5 | 1.7 | 0.8 |  | Vernier Caliper | 1 Nos | 1 Hour |  | SAR/IPR/IIR
00 | Depth | 32 | 1.7 | 0.8 |  | Vernier Caliper | 1 Nos | 1 Hour |  | SAR/IPR/IIR
00 | Total Height | 90 | 0.8 | 1.7 |  | Vernier Caliper | 1 Nos | 1 Hour |  | SAR/IPR/IIR
00 | Thickness | 10 |  |  |  | Vernier Caliper | 1 Nos | 1 Hour |  | SAR/IPR/IIR
00 | Depth | 27.4 | 1.5 | 0.7 |  | Vernier Caliper | 1 Nos | 1 Hour |  | SAR/IPR/IIR
00 | Thickness | 16 | 0.7 | 1.5 |  | Vernier Caliper | 1 Nos | 1 Hour |  | SAR/IPR/IIR
00 | Marking | AT & Batch No. |  |  |  | Visually | 1 Nos | 1 Hour |  | SAR/IPR/IIR
00 | Mismatch | 0.8 | - | - |  | Venier Caliper | 1 Nos | 1 Hour |  | SAR/IPR/IIR
00 | Appereance | Part Should be free form Crack, Dent, Damages, Scalling, Over Lap, Unfill etc. |  |  |  | Visually | 100% | 100% |  | SAR/IPR/IIR

## Fettling
rev_no | parameter | specification | min | max | char_class | instrument | size | frequency | frequency_unit | Control_Method

## Normalizing
rev_no | parameter | specification | min | max | char_class | instrument | size | frequency | frequency_unit | Control_Method
00 | Soaking Temp. | 900° | 20° | 20° |  | Temp. Controller | Continous Data Log During Process | Continous Data Log During Process |  | IIR,IPR
00 | Soaking Time | 180 Min. |  |  |  | Time Controller | Continous Data Log During Process | Continous Data Log During Process |  | IIR,IPR
00 | Cooling Media | Air Cool |  |  |  | Natural Slow Cooling | Continous Data Log During Process | Continous Data Log During Process |  | IIR,IPR
00 | Hardness | 140 - 187 BHN |  |  |  | BHN Tester M/C. | 5 Nos | 1 Lot |  | FIR

## Shot Blasting
rev_no | parameter | specification | min | max | char_class | instrument | size | frequency | frequency_unit | Control_Method
00 | Ball Size | 0.8 - 1.00 mm | - | - |  | As Per standard | - | - |  | SAR
00 | Cycle Time | 500 - 600 Sec. | - | - |  | As Per standard | - | - |  | SAR
00 | Visualy | Free From Scale & Fine Apperance Of the Product | - | - |  | Visualy | - | - |  | SAR

## Machining
rev_no | parameter | specification | min | max | char_class | instrument | size | frequency | frequency_unit | Control_Method
00 | Inner Diameter | 70.5 | 0.2 | 0 |  | Vernier Caliper | 1 Nos | 1 Hour |  | IPR,FIR
00 | Depth | 12.5 | 0.2 | 0.2 |  | Depth Gauge | 1 Nos | 1 Hour |  | IPR,FIR
00 | Perpendicularity | 0.3 Wrt. A |  |  |  | Height Gauge | 1 Nos | 1 Hour |  | IPR,FIR
00 | Height | 37 | 0.2 | 0.2 |  | Height Gauge | 1 Nos | 1 Hour |  | IPR,FIR
00 | Center Distance | 48.8 | 0.5 | 0.5 |  | Vernier Caliper | 1 Nos | 1 Hour |  | IPR,FIR
00 | Center Distance | 48.8 | 0.5 | 0.5 |  | Vernier Caliper | 1 Nos | 1 Hour |  | IPR,FIR
00 | Appereance | Part Should be free form Burrs, Rust, Dent, Damages etc. |  |  |  | Visually | 100% | 100% |  | IPR,FIR

## Final Inspection
rev_no | parameter | specification | min | max | char_class | instrument | size | frequency | frequency_unit | Control_Method
00 | Depth | 37 | 0 | 0.2 |  | Depth Gauge | 5 Nos | Lot |  | FIR
00 | Height | 50 (ref) | - | - |  | Height Gauge | 5 Nos | Lot |  | FIR
00 | Total height | 87(ref) | - | - |  | Height Gauge | 5 Nos | Lot |  | FIR
00 | Total length | 365.1 (ref) | - | - |  | Vernier Caliper | 5 Nos | Lot |  | FIR
00 | OD | 97.6 (ref) | - | - |  | Vernier Caliper | 5 Nos | Lot |  | FIR
00 | Center | 48.8 | 0.5 | 0.5 |  | Vernier Caliper | 5 Nos | Lot |  | FIR
00 | Total width | 207.8(ref) | - | - |  | Vernier Caliper | 5 Nos | Lot |  | FIR
00 | ID | 70.5 | 0.2 | 0 |  | Vernier Caliper | 5 Nos | Lot |  | FIR
00 | Perpendiculaerity | 0.3 wrt A | - | - |  | Height Gauge | 5 Nos | Lot |  | FIR
00 | Counter depth | 12.5 | - | - |  | Depth Gauge | 5 Nos | Lot |  | FIR
00 | Marking | AT & Batch No. | - | - |  | Visually | 100% | 100% |  | FIR
00 | Appereance | Part Should be free form Crack, Dent, Damages, Scalling, Over Lap, Unfill etc. |  |  |  | Visually | 100% | 100% |  | FIR