## Inspection
rev_no | param_type | parameter | machine_tool | specification | min | max | char_class | instrument | size | frequency | freq_unit | Control_Method

## Forging
rev_no | param_type | parameter | machine_tool | specification | min | max | char_class | instrument | size | frequency | freq_unit | Control_Method
00 | Product | Total Length |  | 362.7 | 1.2 | 2.4 |  | Vernier Caliper | 1 Nos | 1 Hour |  | SAR,IPR,IIR
00 | Product | Total Width |  | 205.9 | 1.1 | 2.1 |  | Vernier Caliper | 1 Nos | 1 Hour |  | SAR,IPR,IIR
00 | Product | Wall Thickness |  | 14.8 | 0.7 | 1.5 |  | Vernier Caliper | 1 Nos | 1 Hour |  | SAR,IPR,IIR
00 | Product | Width |  | 109.3 | 1.9 | 0.9 |  | Vernier Caliper | 1 Nos | 1 Hour |  | SAR,IPR,IIR
00 | Product | Depth |  | 40 | 1.7 | 0.8 |  | Vernier Caliper | 1 Nos | 1 Hour |  | SAR,IPR,IIR
00 | Product | Radius |  | R22 |  |  |  | Radius Gauge | 1 Nos | 1 Hour |  | SAR,IPR,IIR
00 | Product | Outer Diameter |  | 95.5 | 0.8 | 1.7 |  | Vernier Caliper | 1 Nos | 1 Hour |  | SAR,IPR,IIR
00 | Product | Inner Diameter |  | 63.5 | 1.7 | 0.8 |  | Vernier Caliper | 1 Nos | 1 Hour |  | SAR,IPR,IIR
00 | Product | Depth |  | 32 | 1.7 | 0.8 |  | Vernier Caliper | 1 Nos | 1 Hour |  | SAR,IPR,IIR
00 | Product | Total Height |  | 90 | 0.8 | 1.7 |  | Vernier Caliper | 1 Nos | 1 Hour |  | SAR,IPR,IIR
00 | Product | Thickness |  | 10 |  |  |  | Vernier Caliper | 1 Nos | 1 Hour |  | SAR,IPR,IIR
00 | Product | Depth |  | 27.4 | 1.5 | 0.7 |  | Vernier Caliper | 1 Nos | 1 Hour |  | SAR,IPR,IIR
00 | Product | Thickness |  | 16 | 0.7 | 1.5 |  | Vernier Caliper | 1 Nos | 1 Hour |  | SAR,IPR,IIR
00 | Product | Marking |  | AT & Batch No. |  |  |  | Visually | 1 Nos | 1 Hour |  | SAR,IPR,IIR
00 | Product | Mismatch |  | 0.8 | - | - |  | Venier Caliper | 1 Nos | 1 Hour |  | SAR,IPR,IIR
00 | Product | Appereance |  | Part Should be free form Crack, Dent, Damages, Scalling, Over Lap, Unfill etc. |  |  |  | Visually | 100% | 100% |  | SAR,IPR,IIR

## Fettling
rev_no | param_type | parameter | machine_tool | specification | min | max | char_class | instrument | size | frequency | freq_unit | Control_Method

## Normalizing
rev_no | param_type | parameter | machine_tool | specification | min | max | char_class | instrument | size | frequency | freq_unit | Control_Method
00 | Product | Soaking Temp. |  | 900° | 20° | 20° |  | Temp. Controller | Continous Data Log During Process | Continous Data Log During Process |  | IIR,IPR
00 | Product | Soaking Time |  | 180 Min. |  |  |  | Time Controller | Continous Data Log During Process | Continous Data Log During Process |  | IIR,IPR
00 | Product | Cooling Media |  | Air Cool |  |  |  | Natural Slow Cooling | Continous Data Log During Process | Continous Data Log During Process |  | IIR,IPR
00 | Product | Hardness |  | 140 - 187 BHN |  |  |  | BHN Tester M/C. | 5 Nos | 1 Lot |  | FIR

## Shot Blasting
rev_no | param_type | parameter | machine_tool | specification | min | max | char_class | instrument | size | frequency | freq_unit | Control_Method
00 | Product | Ball Size |  | 0.8 - 1.00 mm | - | - |  | As Per standard | - | - |  | SAR
00 | Product | Cycle Time |  | 500 - 600 Sec. | - | - |  | As Per standard | - | - |  | SAR
00 | Product | Visualy |  | Free From Scale & Fine Apperance Of the Product | - | - |  | Visualy | - | - |  | SAR

## Machining
rev_no | param_type | parameter | machine_tool | specification | min | max | char_class | instrument | size | frequency | freq_unit | Control_Method
00 | Product | Inner Diameter |  | 70.5 | 0.2 | 0 |  | Vernier Caliper | 1 Nos | 1 Hour |  | IPR,FIR
00 | Product | Depth |  | 12.5 | 0.2 | 0.2 |  | Depth Gauge | 1 Nos | 1 Hour |  | IPR,FIR
00 | Product | Perpendicularity |  | 0.3 Wrt. A |  |  |  | Height Gauge | 1 Nos | 1 Hour |  | IPR,FIR
00 | Product | Height |  | 37 | 0.2 | 0.2 |  | Height Gauge | 1 Nos | 1 Hour |  | IPR,FIR
00 | Product | Center Distance |  | 48.8 | 0.5 | 0.5 |  | Vernier Caliper | 1 Nos | 1 Hour |  | IPR,FIR
00 | Product | Center Distance |  | 48.8 | 0.5 | 0.5 |  | Vernier Caliper | 1 Nos | 1 Hour |  | IPR,FIR
00 | Product | Appereance |  | Part Should be free form Burrs, Rust, Dent, Damages etc. |  |  |  | Visually | 100% | 100% |  | IPR,FIR

## Final Inspection
rev_no | param_type | parameter | machine_tool | specification | min | max | char_class | instrument | size | frequency | freq_unit | Control_Method
00 | Product | Depth |  | 37 | 0 | 0.2 |  | Depth Gauge | 5 Nos | Lot |  | FIR
00 | Product | Height |  | 50 (ref) | - | - |  | Height Gauge | 5 Nos | Lot |  | FIR
00 | Product | Total height |  | 87(ref) | - | - |  | Height Gauge | 5 Nos | Lot |  | FIR
00 | Product | Total length |  | 365.1 (ref) | - | - |  | Vernier Caliper | 5 Nos | Lot |  | FIR
00 | Product | OD |  | 97.6 (ref) | - | - |  | Vernier Caliper | 5 Nos | Lot |  | FIR
00 | Product | Center |  | 48.8 | 0.5 | 0.5 |  | Vernier Caliper | 5 Nos | Lot |  | FIR
00 | Product | Total width |  | 207.8(ref) | - | - |  | Vernier Caliper | 5 Nos | Lot |  | FIR
00 | Product | ID |  | 70.5 | 0.2 | 0 |  | Vernier Caliper | 5 Nos | Lot |  | FIR
00 | Product | Perpendiculaerity |  | 0.3 wrt A | - | - |  | Height Gauge | 5 Nos | Lot |  | FIR
00 | Product | Counter depth |  | 12.5 | - | - |  | Depth Gauge | 5 Nos | Lot |  | FIR
00 | Product | Marking |  | AT & Batch No. | - | - |  | Visually | 100% | 100% |  | FIR
00 | Product | Appereance |  | Part Should be free form Crack, Dent, Damages, Scalling, Over Lap, Unfill etc. |  |  |  | Visually | 100% | 100% |  | FIR