## Inspection
rev_no | parameter | specification | instrument | Control_Method
06

## RM Cutting
rev_no | parameter | specification | instrument | Control_Method
06 | Cut Piece Diameter | Ø125 MM Round Bar** 125 MM Square Bar** | Vernier Caliper | SAR, IPR
06 | Cut Piece Length | 142**mm | Vernier Caliper | SAR, IPR
06 | Cut Piece Weight | 17.600 - 17.620 Kg. | Weighting Scale | SAR, IPR

## Forging
rev_no | parameter | specification | instrument | Control_Method
06 | SQ Width | 210.10 (-1.1 / +2.1) | Vernier Caliper | SAR, IPR
06 | SQ Width | 210.10 (-1.1 / +2.1) | Vernier Caliper | SAR, IPR
06 | Radius | R20 TYP | Radius Gauge | SAR, IPR
06 | Diameter | Ø188.50 (-1.1 / +2.1) | Vernier Caliper | SAR, IPR
06 | Inner Diameter | Ø115.50 (-1.9 / +0.9) | Vernier Caliper | SAR, IPR
06 | Radius | R15 | Radius Gauge | SAR, IPR
06 | Radius | R8 | Radius Gauge | SAR, IPR
06 | Radius | R3 | Radius Gauge | SAR, IPR
06 | Depth | 15.00 (-1.5 / +0.7) | Vernier Caliper | SAR, IPR
06 | Height | 47.00 (-0.8 / +1.7) | Vernier Caliper | SAR, IPR
06 | Total Height | 62.00 (-0.8 / +1.7) | Vernier Caliper | SAR, IPR
06 | Mismatch | 0.8 | Vernier Caliper | SAR, IPR
06 | Appereance | Part Should be free form Crack, Dent, Damages, Scalling, Over Lap, Unfill etc. | Visually | SAR, IPR

## Quenching Tempering
rev_no | parameter | specification | instrument | Control_Method
06 | Oil Quenching Temp. | 870°C Temp. | Temp. Controller | Continous Data Log
06 | Oil Quenching Socking Hrs. | 2:30 Hrs. Socking | Time Controller | During Process
06 | Oil Quenching Cooling Media | Oil | Oil Cooling | -
06 | Tempering Temp. | 650°C Temp. | Temp. Controller | Continous Data Log
06 | Tempering Socking Hrs. | 4:00 Hrs. Socking | Time Controller | During Process
06 | Tempering Cooling Media | Air Cool | Natural Slow Cooling | -
06 | Hardness | 225 - 276 BHN | BHN Tester M/C. | 5 Nos. / Per Batch

## Shot Blasting
rev_no | parameter | specification | instrument | Control_Method
06 | Ball Size | 0.8 - 1.20 mm | As per Standard
06 | Cycle Time | 360 Second | -
06 | Appereance | Free From Scale & Fine Apperance of the Product | Visually

## CNC 1st Setup
rev_no | parameter | specification | instrument | Control_Method

## CNC 2nd Setup
rev_no | parameter | specification | instrument | Control_Method

## VMC Machining
rev_no | parameter | specification | instrument | Control_Method

## Final Inspection
rev_no | parameter | specification | instrument | Control_Method

## Packing
rev_no | parameter | specification | instrument | Control_Method