## RM Cutting
rev_no | parameter | specification | instrument | Control_Method
06 | Cut Piece Diameter | Ø125 MM Round Bar** 125 MM Square Bar** | Vernier Caliper | SAR, IPR
06 | Cut Piece Length | 142**mm | Vernier Caliper | SAR, IPR
06 | Cut Piece Weight | 17.600 - 17.620 Kg. | Weighting Scale | SAR, IPR

## Forging
rev_no | parameter | specification | instrument | Control_Method
06 | SQ Width | 210.10 (-1.1 / +2.1) | Vernier Caliper | SAR, IPR
06 | SQ Width | 210.10 (-1.1 / +2.1) | Vernier Caliper | SAR, IPR
06 | Radius | R20 TYP | Radius Gauge | SAR, IPR
06 | Diameter | Ø188.50 (-1.1 / +2.1) | Vernier Caliper | SAR, IPR
06 | Inner Diameter | Ø115.50 (-1.9 / +0.9) | Vernier Caliper | SAR, IPR
06 | Radius | R15 | Radius Gauge | SAR, IPR
06 | Radius | R8 | Radius Gauge | SAR, IPR
06 | Radius | R3 | Radius Gauge | SAR, IPR
06 | Depth | 15.00 (-1.5 / +0.7) | Vernier Caliper | SAR, IPR
06 | Height | 47.00 (-0.8 / +1.7) | Vernier Caliper | SAR, IPR
06 | Total Height | 62.00 (-0.8 / +1.7) | Vernier Caliper | SAR, IPR
06 | Mismatch | 0.8 | Vernier Caliper | SAR, IPR
06 | Appereance | Part Should be free form Crack, Dent, Damages, Scalling, Over Lap, Unfill etc. | Visually | SAR, IPR

## Quenching Tempering
rev_no | parameter | specification | instrument | Control_Method
06 | Oil Quenching Temp. | 870°C Temp. | Temp. Controller | Continous Data Log
06 | Oil Quenching Socking Hrs. | 2:30 Hrs. Socking | Time Controller | During Process
06 | Oil Quenching Cooling Media | Oil | Oil Cooling | -
06 | Tempering Temp. | 650°C Temp. | Temp. Controller | Continous Data Log
06 | Tempering Socking Hrs. | 4:00 Hrs. Socking | Time Controller | During Process
06 | Tempering Cooling Media | Air Cool | Natural Slow Cooling | -
06 | Hardness | 225 - 276 BHN | BHN Tester M/C. | 5 Nos. / Per Batch

## Shot Blasting
rev_no | parameter | specification | instrument | Control_Method
06 | Ball Size | 0.8 - 1.20 mm | As per Standard | In report PRD-F-6
06 | Cycle Time | 360 Second | - | In report PRD-F-6
06 | Appereance | Free From Scale & Fine Apperance of the Product | Visually | In report PRD-F-6

## CNC 1st Setup
rev_no | parameter | specification | instrument | Control_Method
06 | Inner Diameter | Ø140 H7 (+0.040) | Bore Gauge with Dial | SAR, IPR
06 | Thickness | 43.000 (±0.3) | Vernier Caliper | SAR, IPR
06 | ID Chamfer | 1 x 45° | Vernier Caliper | SAR, IPR
06 | Perpendicularity | 0.1 wrt. "A" | CMM | SAR, IPR
06 | ID Surface Finish | Ra 3.2 | Roughness Tester | SAR, IPR
06 | Appereance | Part Should be free form Burrs, Rust, Dent, Damages etc. | Visually | SAR, IPR

## CNC 2nd Setup
rev_no | parameter | specification | instrument | Control_Method
06 | Outer Diameter | Ø184.000 (±0.3) | Vernier Caliper | SAR, IPR
06 | OD Surface Finish | Ra 3.2 | Roughness Tester | SAR, IPR
06 | Height | 15.000 (±0.2) | Depth Gauge | SAR, IPR
06 | Face Surface Finish | Ra 3.2 | Roughness Tester | SAR, IPR
06 | Thickness | 42.000 (±0.3) Ref. | Vernier Caliper | SAR, IPR
06 | OD Chamfer | 2 x 45° | Vernier Caliper | SAR, IPR
06 | Corner Radius | R1.5 | Radius Gauge & As per Program | SAR, IPR
06 | Surface Finish | Ra 3.2 | Roughness Tester | SAR, IPR
06 | Total Height | 57.000 (-0.1) | Vernier Caliper | SAR, IPR
06 | Surface Finish | Ra 3.2 | Roughness Tester | SAR, IPR
06 | Perpendicularity | 0.05 wrt."A" | V-Block & Height Gauge | SAR, IPR
06 | Concentricity | Ø0.03 wrt."A" | CMM | SAR, IPR
06 | Appereance | Part Should be free form Burrs, Rust, Dent, Damages etc. | Visually | SAR, IPR

## VMC Machining
rev_no | parameter | specification | instrument | Control_Method
06 | Hole PCD | Ø230.000 | Vernier Caliper
06 | 2 x Centre Distance | 81.32 | Vernier Caliper
06 | 2 x Centre Distance | 81.32 | Vernier Caliper
06 | 4 x Hole Diameter | Ø26.000 (±0.2) | Vernier Caliper
06 | 4 x Chamfer | 3.5 x 45° | Vernier Caliper
06 | 4 x Chamfer | 1 x 45° | Vernier Caliper
06 | Hole Position | Ø0.3 wrt. "A" | CMM
06 | Thread PCD | Ø159.000 | Vernier Caliper
06 | 2 x Centre Distance | 39.75 | CMM
06 | 2 x Centre Distance | 68.85 | CMM
06 | 2 x Centre Distance | 79.5 | CMM
06 | 12 x Thread | 12 x M12 | Thread Plug Gauge
06 | Thread Depth | 33 | Thread Plug Gauge + Vernier
06 | Thread Hole Depth | 37 | Thread Plug Gauge + Vernier
06 | Position | Ø0.3 wrt. "A" | CMM
06 | Chamfer Dia. | Ø18.000 (±0.2) | Vernier Caliper
06 | Chamfer Angle | 90° (45° x 45°) | Bevel Protector
06 | Angle | 30° | CMM
06 | Appereance | Part Should be free form Burrs, Rust, Dent, Damages etc. | Visually

## Final Inspection
rev_no | parameter | specification | instrument | Control_Method
06 | SQ Width | 210.10 (-1.1 / +2.1) | Vernier Caliper | Final Inspection
06 | SQ Width | 210.10 (-1.1 / +2.1) | Vernier Caliper | Final Inspection
06 | PCD | Ø159.000 | Vernier Caliper | Final Inspection
06 | 12 Hole Angle | 12 x 30° = 360° | CMM | Final Inspection
06 | Angle | 30° | CMM | Final Inspection
06 | Radius | R20 | Radius Gauge | Final Inspection
06 | 12 x Thread | 12 x M12 | Thread Plug Gauge | Final Inspection
06 | Hole Position | Ø0.3 wrt. "A" | CMM | Final Inspection
06 | Chamfer Dia. | Ø18.000 (±0.2) | Vernier Caliper | Final Inspection
06 | Chamfer Angle | 90° (45° x 45°) | Bevel Protector | Final Inspection
06 | Centre Distance - 1 | 39.75 | CMM | Final Inspection
06 | Centre Distance - 2 | 68.85 | CMM | Final Inspection
06 | Centre Distance - 3 | 79.5 | CMM | Final Inspection
06 | Centre Distance - 1 | 39.75 | CMM | Final Inspection
06 | Centre Distance - 2 | 68.85 | CMM | Final Inspection
06 | Centre Distance - 3 | 79.5 | CMM | Final Inspection
06 | Height (Ref. Dim.) | 42 | Vernier Caliper | Final Inspection
06 | ID Surface Finish | Ra 3.2 | Roughness Tester | Final Inspection
06 | Back Side ID Chamfer | 1 x 45° | Vernier Caliper | Final Inspection
06 | Inner Diameter | Ø140 H7 (+0.040) | Bore Gauge with Dial | Final Inspection
06 | Perpendicularity | 0.1 wrt."A" | CMM | Final Inspection
06 | Thread Depth | 33 | Thread Plug Gauge + Vernier | Final Inspection
06 | Thread Hole Depth | 37 | Thread Plug Gauge + Vernier | Final Inspection
06 | Total Height | 57.000 (-0.1) | Vernier Caliper | Final Inspection
06 | Perpendicularity | 0.1 wrt."A" | CMM | Final Inspection
06 | Face Surface Finish | Ra 3.2 | Roughness Tester | Final Inspection
06 | Surface Finish | Ra 3.2 | Roughness Tester | Final Inspection
06 | Corner Radius | R1.5 | Radius Gauge | Final Inspection
06 | OD Surface Finish | Ra 3.2 | Roughness Tester | Final Inspection
06 | Concentricity | Ø0.03 wrt. "A" | CMM | Final Inspection
06 | Outer Diameter | Ø184.000 (±0.3) | Vernier Caliper | Final Inspection
06 | OD Chamfer | 2 x 45° | Vernier Caliper | Final Inspection
06 | Height | 15.000 (±0.2) | Depth Gauge | Final Inspection
06 | Face Surface Finish | Ra 3.2 | Roughness Tester | Final Inspection
06 | PCD | Ø230.000 | Vernier Caliper | Final Inspection
06 | Centre Distance - 1 | 81.32 | Vernier Caliper | Final Inspection
06 | Centre Distance - 2 | 81.32 | Vernier Caliper | Final Inspection
06 | Centre Distance - 1 | 81.32 | Vernier Caliper | Final Inspection
06 | Centre Distance - 2 | 81.32 | Vernier Caliper | Final Inspection
06 | 4 x Hole Diameter | 4 x Ø26.000 (±0.2) | Vernier Caliper | Final Inspection
06 | Hole Position | Ø0.3 wrt. "A" | CMM | Final Inspection
06 | 4 x Back Side Hole Chamfer | 1 x 45° | Vernier Caliper | Final Inspection
06 | 4 x Top Side Hole Chamfer | 3.5 x 45° | Vernier Caliper | Final Inspection
06 | Appereance | Part Should be free form Burrs, Rust, Dent, Damages etc. | Visually | Final Inspection

## Packing
rev_no | parameter | specification | instrument | Control_Method