## Inspection
rev_no | parameter | specification | char_class | instrument | size | frequency | Control_Method
01 | Section | Ø50.00mm |  | Vernier Caliper | 1 Nos | 1 Hour | SAR/IPR
01 | Length | 70.00mm |  | Vernier Caliper | 1 Nos | 1 Hour | SAR/IPR
01 | Weight | 1.100 - 1.120 kg |  | Weight Scale | 1 Nos | 1 Hour | SAR/IPR

## Forging
rev_no | parameter | specification | char_class | instrument | size | frequency | Control_Method
01 | Diameter | Ø46.00 (-0.5 / +0.9) |  | Vernier Caliper | 1 Nos | 1 Hour | SAR/IPR/IIR
01 | Thickness | 29.00 (-0.4 / +0.8) |  | Vernier Caliper | 1 Nos | 1 Hour | SAR/IPR/IIR
01 | Width | 36.60 (-0.4 / +0.8) |  | Vernier Caliper | 1 Nos | 1 Hour | SAR/IPR/IIR
01 | Length | 135.90 (-0.5 / +1.1) |  | Vernier Caliper | 1 Nos | 1 Hour | SAR/IPR/IIR
01 | Diameter | Ø23.30 (-0.4 / +0.8) |  | Vernier Caliper | 1 Nos | 1 Hour | SAR/IPR/IIR
01 | Width | 16.10 (-0.4 / +0.8) |  | Vernier Caliper | 1 Nos | 1 Hour | SAR/IPR/IIR
01 | Length | 43.60 (-0.5 / +0.9) |  | Vernier Caliper | 1 Nos | 1 Hour | SAR/IPR/IIR
01 | Total Length | 188.10 (-0.6 / +1.2) |  | Vernier Caliper | 1 Nos | 1 Hour | SAR/IPR/IIR
01 | Radius | R2 |  | Radius Gauge | 1 Nos | 1 Hour | SAR/IPR/IIR
01 | Radius | R7 |  | Radius Gauge | 1 Nos | 1 Hour | SAR/IPR/IIR
01 | Mismatch | 0.8 |  | Vernier Caliper | 1 Nos | 1 Hour | SAR/IPR/IIR
01 | Appereance | Part Should be free form Crack, Dent, Damages, Scalling, Over Lap, Unfill etc. |  | Visually | 1 Nos | 1 Hour | SAR/IPR/IIR

## Fettling
rev_no | parameter | specification | char_class | instrument | size | frequency | Control_Method

## Quenching Tempering
rev_no | parameter | specification | char_class | instrument | size | frequency | Control_Method
01 | Quenching Temp. | 850°C ±20°C |  | Temp. Controller | Continous Data Log During Process | Continous Data Log During Process | IIR
01 | Quenching Socking Hrs | 2:30 Hrs |  | Time Controller | Continous Data Log During Process | Continous Data Log During Process | IIR
01 | Quenching Cooling Media | Oil |  | Oil Cooling | Continous Data Log During Process | Continous Data Log During Process | IIR
01 | Tempering - 1 Temp. | 580°C ±20°C |  | Temp. Controller | Continous Data Log During Process | Continous Data Log During Process | IIR
01 | Tempering - 1 Socking Hrs | 4:00 Hrs |  | Time Controller | Continous Data Log During Process | Continous Data Log During Process | IIR
01 | Tempering - 1 Cooling Media | Air |  | Natural Slow Cooling | Continous Data Log During Process | Continous Data Log During Process | IIR
01 | Tempering - 2 Temp. | 550°C ±20°C |  | Temp. Controller | Continous Data Log During Process | Continous Data Log During Process | IIR
01 | Tempering - 2 Socking Hrs | 4:00 Hrs |  | Time Controller | Continous Data Log During Process | Continous Data Log During Process | IIR
01 | Tempering - 2 Cooling Media | Air |  | Natural Slow Cooling | Continous Data Log During Process | Continous Data Log During Process | IIR
01 | Microstructure | Temperd Martensite |  | Microstructure Report | Continous Data Log During Process | Continous Data Log During Process | IIR

## Shot Blasting
rev_no | parameter | specification | char_class | instrument | size | frequency | Control_Method
01 | Ball Size | 0.8 - 1.00 mm |  | As Per standard | - | - | SAR
01 | Cycle Time | 500 - 600 Sec. |  | - | - | - | SAR
01 | Visualy | Free From Scale & Fine Apperance Of the Product |  | Visualy | - | - | SAR

## Machining
rev_no | parameter | specification | char_class | instrument | size | frequency | Control_Method
01 | Width | 26 (±0.2) |  | Vernier Caliper | 5 Nos | Per Lot | IIR
01 | Chamfer | 6 X 45° |  | Chamfer Gauge | 5 Nos | Per Lot | IIR
01 | Hole Center to face | 12.5 (+0.25) |  | Height Gauge | 5 Nos | Per Lot | IIR
01 | Symmetricity | 0.3 Wrt. A |  | Height Gauge | 5 Nos | Per Lot | IIR
01 | Outer Diameter | Ø20.25 (±0.25) |  | Vernier Caliper | 5 Nos | Per Lot | IIR
01 | Centre Distance | Ref. 172.5 |  | Height Gauge | 5 Nos | Per Lot | IIR
01 | Total Length | 185.00 (±0.5) |  | Vernier Caliper | 5 Nos | Per Lot | IIR
01 | Roughness | Rz10 |  | Roughness tester | 5 Nos | Per Lot | IIR
01 | Thread Length | 92.00 (+5.00) |  | Height Gauge | 5 Nos | Per Lot | IIR
01 | Chamfer | 1.00 (+1.00) X 45° |  | Chamfer Gauge | 5 Nos | Per Lot | IIR
01 | Thread | M20 X1.5 6g |  | Thread Gauge | 5 Nos | Per Lot | IIR
01 | Radius | Min. 50 |  | Radius Gauge | 5 Nos | Per Lot | IIR
01 | Distance | 30.5 (±0.25) |  | Height Gauge | 5 Nos | Per Lot | IIR
01 | Angle | 35° |  | Bevel Protactor / CMM | 5 Nos | Per Lot | IIR
01 | Inner Diameter | 5 H14 |  | Plug Gauge | 5 Nos | Per Lot | IIR
01 | Distance | 40.4 (±0.15) |  | Vernier Caliper | 5 Nos | Per Lot | IIR
01 | Symmetricity | 0.2 Wrt. D |  | Height Gauge / CMM | 5 Nos | Per Lot | IIR
01 | Distance | 24.8 (+0.2) |  | Vernier Caliper | 5 Nos | Per Lot | IIR
01 | Symmetricity | 0.4 Wrt. A |  | Height Gauge / CMM | 5 Nos | Per Lot | IIR
01 | Distance | 7.95 (-0.2) |  | Vernier Caliper | 5 Nos | Per Lot | IIR
01 | Symmetricity | 0.2 Wrt. D |  | Height Gauge / CMM | 5 Nos | Per Lot | IIR
01 | Roughness | Rz10 |  | Roughness tester | 5 Nos | Per Lot | IIR
01 | Corner Radius | 6 X R1.5 |  | Radius Gauge | 5 Nos | Per Lot | IIR
01 | Angle | 45° |  | Bevel Protactor | 5 Nos | Per Lot | IIR
01 | Radius | R4 |  | Radius Gauge | 5 Nos | Per Lot | IIR
01 | Outer Diameter | 43.00 (±0.2) |  | Vernier Caliper | 5 Nos | Per Lot | IIR
01 | Perpendicularity | 0.2 Wrt. C |  | Height Gauge / CMM | 5 Nos | Per Lot | IIR
01 | Inner Diameter | Ø 9.575 (±0.025) |  | Plug Gauge | 5 Nos | Per Lot | IIR
01 | Symmetricity | 0.4 Wrt. B |  | Height Gauge / CMM | 5 Nos | Per Lot | IIR
01 | Perpendicularity | 0.2 Wrt. A |  | Height Gauge / CMM | 5 Nos | Per Lot | IIR
01 | Distance | 3.00 (+2.00) |  | Height Gauge / Contour | 5 Nos | Per Lot | IIR
01 | Radius | R20 |  | Radius Gauge / Contour | 5 Nos | Per Lot | IIR
01 | Radius | R2 |  | Radius Gauge / Contour | 5 Nos | Per Lot | IIR
01 | Roughness | RZ10 |  | Roughness tester | 5 Nos | Per Lot | IIR
01 | Centre Distance | 11.00 (±1.00) |  | Height Gauge | 5 Nos | Per Lot | IIR
01 | Length | 135 (±0.5) |  | Height Gauge / Contour | 5 Nos | Per Lot | IIR
01 | Marking | Charge No. Manufacture's Mark Part no. |  | Visually | 5 Nos | Per Lot | IIR
01 | Appereance | Part Should be free form Crack, Dent, Damages, Scalling, Over Lap, Unfill etc. |  | Visually | 5 Nos | Per Lot | IIR

## Marking
rev_no | parameter | specification | char_class | instrument | size | frequency | Control_Method
01 | Marking | Charge No. Manufacture's Mark Part no. |  | Visually | 100% | Per Lot | FIR

## Final Inspection
rev_no | parameter | specification | char_class | instrument | size | frequency | Control_Method
01 | Width | 26 (±0.2) |  | Vernier Caliper | 5 Nos | Per Lot | FIR
01 | Chamfer | 6 X 45° |  | Chamfer Gauge | 5 Nos | Per Lot | FIR
01 | Hole Center to face | 12.5 (+0.25) |  | Height Gauge | 5 Nos | Per Lot | FIR
01 | Symmetricity | 0.3 Wrt. A |  | Height Gauge | 5 Nos | Per Lot | FIR
01 | Outer Diameter | Ø20.25 (±0.25) |  | Vernier Caliper | 5 Nos | Per Lot | FIR
01 | Centre Distance | Ref. 172.5 |  | Height Gauge | 5 Nos | Per Lot | FIR
01 | Total Length | 185.00 (±0.5) |  | Vernier Caliper | 5 Nos | Per Lot | FIR
01 | Roughness | Rz10 |  | Roughness tester | 5 Nos | Per Lot | FIR
01 | Thread Length | 92.00 (+5.00) |  | Height Gauge | 5 Nos | Per Lot | FIR
01 | Chamfer | 1.00 (+1.00) X 45° |  | Chamfer Gauge | 5 Nos | Per Lot | FIR
01 | Thread | M20 X1.5 6g |  | Thread Gauge | 5 Nos | Per Lot | FIR
01 | Radius | Min. 50 |  | Radius Gauge | 5 Nos | Per Lot | FIR
01 | Distance | 30.5 (±0.25) |  | Height Gauge | 5 Nos | Per Lot | FIR
01 | Angle | 35° |  | Bevel Protactor / CMM | 5 Nos | Per Lot | FIR
01 | Inner Diameter | 5 H14 |  | Plug Gauge | 5 Nos | Per Lot | FIR
01 | Distance | 40.4 (±0.15) |  | Vernier Caliper | 5 Nos | Per Lot | FIR
01 | Symmetricity | 0.2 Wrt. D |  | Height Gauge / CMM | 5 Nos | Per Lot | FIR
01 | Distance | 24.8 (+0.2) |  | Vernier Caliper | 5 Nos | Per Lot | FIR
01 | Symmetricity | 0.4 Wrt. A |  | Height Gauge / CMM | 5 Nos | Per Lot | FIR
01 | Distance | 7.95 (-0.2) |  | Vernier Caliper | 5 Nos | Per Lot | FIR
01 | Symmetricity | 0.2 Wrt. D |  | Height Gauge / CMM | 5 Nos | Per Lot | FIR
01 | Roughness | Rz10 |  | Roughness tester | 5 Nos | Per Lot | FIR
01 | Corner Radius | 6 X R1.5 |  | Radius Gauge | 5 Nos | Per Lot | FIR
01 | Angle | 45° |  | Bevel Protactor | 5 Nos | Per Lot | FIR
01 | Radius | R4 |  | Radius Gauge | 5 Nos | Per Lot | FIR
01 | Outer Diameter | 43.00 (±0.2) |  | Vernier Caliper | 5 Nos | Per Lot | FIR
01 | Perpendicularity | 0.2 Wrt. C |  | Height Gauge / CMM | 5 Nos | Per Lot | FIR
01 | Inner Diameter | Ø 9.575 (±0.025) |  | Plug Gauge | 5 Nos | Per Lot | FIR
01 | Symmetricity | 0.4 Wrt. B |  | Height Gauge / CMM | 5 Nos | Per Lot | FIR
01 | Perpendicularity | 0.2 Wrt. A |  | Height Gauge / CMM | 5 Nos | Per Lot | FIR
01 | Distance | 3.00 (+2.00) |  | Height Gauge / Contour | 5 Nos | Per Lot | FIR
01 | Radius | R20 |  | Radius Gauge / Contour | 5 Nos | Per Lot | FIR
01 | Radius | R2 |  | Radius Gauge / Contour | 5 Nos | Per Lot | FIR
01 | Roughness | RZ10 |  | Roughness tester | 5 Nos | Per Lot | FIR
01 | Centre Distance | 11.00 (±1.00) |  | Height Gauge | 5 Nos | Per Lot | FIR
01 | Length | 135 (±0.5) |  | Height Gauge / Contour | 5 Nos | Per Lot | FIR
01 | Marking | Charge No. Manufacture's Mark Part no. |  | Visually | 5 Nos | Per Lot | FIR
01 | Appereance | Part Should be free form Crack, Dent, Damages, Scalling, Over Lap, Unfill etc. |  | Visually | 5 Nos | Per Lot | FIR