## Inspection
rev_no | parameter | specification | char_class | instrument | size | frequency | Control_Method

## RM Cutting
rev_no | parameter | specification | char_class | instrument | size | frequency | Control_Method
02 | Section | Ø125.000mm |  | Vernier Caliper | 1 Nos | 1 Hour | SAR,IPR
02 | Length | 183.00mm |  | Vernier Caliper | 1 Nos | 1 Hour | SAR,IPR
02 | Weight | 17.520Kg |  | Weight Scale | 1 Nos | 1 Hour | SAR,IPR

## Forging
rev_no | parameter | specification | char_class | instrument | size | frequency | Control_Method
02 | SQ Width | 210.10 (-1.1 / +2.1) |  | Venier Caliper | 1 Nos | 1 Hour | SAR/IPR/IIR
02 | SQ Width | 210.10 (-1.1 / +2.1) |  | Venier Caliper | 1 Nos | 1 Hour | SAR/IPR/IIR
02 | Radius | R20 typ |  | Radius Gauge | 1 Nos | 1 Hour | SAR/IPR/IIR
02 | Diameter | Ø188.50 (-1.1 / +2.1) |  | Venier Caliper | 1 Nos | 1 Hour | SAR/IPR/IIR
02 | Inner Diameter | Ø115.50 (-1.9 / +0.9) |  | Venier Caliper | 1 Nos | 1 Hour | SAR/IPR/IIR
02 | Radius | R15 |  | Radius Gauge | 1 Nos | 1 Hour | SAR/IPR/IIR
02 | Radius | R8 |  | Radius Gauge | 1 Nos | 1 Hour | SAR/IPR/IIR
02 | Radius | R3 |  | Radius Gauge | 1 Nos | 1 Hour | SAR/IPR/IIR
02 | Depth | 15.00 (-1.5/+0.7) |  | Venier Caliper | 1 Nos | 1 Hour | SAR/IPR/IIR
02 | Height | 47.00 (-0.8/+1.7) |  | Venier Caliper | 1 Nos | 1 Hour | SAR/IPR/IIR
02 | Total Height | 62.00 (-0.8/+1.7) |  | Venier Caliper | 1 Nos | 1 Hour | SAR/IPR/IIR
02 | Mismatch | 0.7 |  | Venier Caliper | 1 Nos | 1 Hour | SAR/IPR/IIR
02 | Appereance | Part Should be free form Crack, Dent, Damages, Scalling, Over Lap, Unfill etc. |  | Visually | 1 Nos | 1 Hour | SAR/IPR/IIR

## Normalizing
rev_no | parameter | specification | char_class | instrument | size | frequency | Control_Method
02 | Soaking Temp. | 920°C ±20°C |  | Temp. Controller | Continous Data Log During Process | Continous Data Log During Process | IIR,IPR
02 | Soaking Time | 125 Min. |  | Time Controller | Continous Data Log During Process | Continous Data Log During Process | IIR,IPR
02 | Cooling Media | Air |  | Natural Slow Cooling | Continous Data Log During Process | Continous Data Log During Process | IIR,IPR
02 | Hardness | 140-187 BHN |  | BHN Tester M/C. | 5 Nos | 1 Lot | FIR

## Shot Blasting
rev_no | parameter | specification | char_class | instrument | size | frequency | Control_Method
02 | Ball Size | 0.8 - 1.00 mm |  | As Per standard | - | - | SAR
02 | Cycle Time | 500 - 600 Sec. |  | - | - | - | SAR
02 | Visualy | Free From Scale & Fine Apperance Of the Product |  | Visualy | - | - | SAR

## CNC 1st Setup
rev_no | parameter | specification | char_class | instrument | size | frequency | Control_Method
02 | Inner Diameter | Ø120 H7 (+0.035) |  | Bore Gauge with Dial | 1 Nos | 1 Hour | IPR,FIR
02 | Thickness | 44.000 (±0.3) |  | Vernier Caliper | 1 Nos | 2 Hour | IPR,FIR
02 | ID Chamfer | 1 x 45° |  | Vernier Caliper | 1 Nos | 2 Hour | IPR,FIR
02 | Perpendicularity | 0.1 wrt. "A" |  | CMM | 1 Nos | 2 Hour | IPR,FIR
02 | ID Surface Finish | Ra 3.2 |  | Roughness Tester | 1 Nos | Setup | IPR,FIR
02 | Appereance | Part Should be free form Burrs, Rust, Dent, Damages etc. |  | Visually | 100% | 100% | IPR,FIR

## CNC 2nd Setup
rev_no | parameter | specification | char_class | instrument | size | frequency | Control_Method
02 | Outer Diameter | Ø184.000 (±0.3) |  | Vernier Caliper | 1 Nos | 2 Hour | IPR,FIR
02 | OD Surface Finish | Ra 3.2 |  | Roughness Tester | 1 Nos | Setup | IPR,FIR
02 | Height | 15.000 (±0.2) |  | Depth Gauge | 1 Nos | 2 Hour | IPR,FIR
02 | Face Surface Finish | Ra 3.2 |  | Roughness Tester | 1 Nos | Setup | IPR,FIR
02 | Thickness | 43.000 (±0.3) Ref. |  | Vernier Caliper | 1 Nos | 2 Hour | IPR,FIR
02 | OD Chamfer | 2 x 45° |  | Vernier Caliper | 1 Nos | 2 Hour | IPR,FIR
02 | Corner Radius | R1.5 |  | Radius Gauge & As per Program | 1 Nos | 2 Hour | IPR,FIR
02 | Surface Finish | Ra 3.2 |  | Roughness Tester | 1 Nos | Setup | IPR,FIR
02 | Total Height | 58.000 (-0.1) |  | Vernier Caliper | 1 Nos | 2 Hour | IPR,FIR
02 | Surface Finish | Ra 3.2 |  | Roughness Tester | 1 Nos | Setup | IPR,FIR
02 | Perpendicularity | 0.05 wrt."A" |  | V-Block & Height Gauge | 1 Nos | 2 Hour | IPR,FIR
02 | Appereance | Part Should be free form Burrs, Rust, Dent, Damages etc. |  | Visually | 100% | 100% | IPR,FIR

## VMC Machining
rev_no | parameter | specification | char_class | instrument | size | frequency | Control_Method
02 | Hole PCD | Ø230.000 Ref. |  | Vernier Caliper | 1 Nos | Setup | IPR,FIR
02 | 2 x Centre Distance | 81.32 |  | Vernier Caliper | 1 Nos | 2 Hour | IPR,FIR
02 | 2 x Centre Distance | 81.32 |  | Vernier Caliper | 1 Nos | 2 Hour | IPR,FIR
02 | 4 x Hole Diameter | Ø26.000 (±0.2) |  | Vernier Caliper | 1 Nos | 2 Hour | IPR,FIR
02 | 4 x Chamfer | 3.5 x 45° |  | Vernier Caliper | 1 Nos | 2 Hour | IPR,FIR
02 | 4 x Chamfer | 1 x 45° |  | Vernier Caliper | 1 Nos | 2 Hour | IPR,FIR
02 | Hole Position | Ø0.3 wrt. "A" |  | CMM | 1 Nos | 2 Hour | IPR,FIR
02 | Thread PCD | Ø149.000 |  | Vernier Caliper | 1 Nos | 2 Hour | IPR,FIR
02 | 2 x Centre Distance | 37.25 |  | CMM | 1 Nos | 2 Hour | IPR,FIR
02 | 2 x Centre Distance | 64.52 |  | CMM | 1 Nos | 2 Hour | IPR,FIR
02 | 2 x Centre Distance | 74.5 |  | CMM | 1 Nos | 2 Hour | IPR,FIR
02 | 12 x Thread | 12 x M12 |  | Thread Plug Gauge | 1 Nos | 1 Hour | IPR,FIR
02 | Thread Depth | 33 |  | Thread Plug Gauge + Vernier | 1 Nos | 1 Hour | IPR,FIR
02 | Thread Hole Depth | 37 |  | Thread Plug Gauge + Vernier | 1 Nos | 1 Hour | IPR,FIR
02 | Position | Ø0.3 wrt. "A" |  | CMM | 1 Nos | 1 Hour | IPR,FIR
02 | Chamfer Dia. | Ø18.000 (±0.2) |  | Vernier Caliper | 1 Nos | 1 Hour | IPR,FIR
02 | Chamfer Angle | 90° (45° x 45°) |  | Bevel Protector | 1 Nos | 1 Hour | IPR,FIR
02 | 12 X Angle | 30° |  | CMM | 1 Nos | 1 Hour | IPR,FIR
02 | Appereance | Part Should be free form Burrs, Rust, Dent, Damages etc. |  | Visually | 100% | 100% | IPR,FIR

## Final Inspection
rev_no | parameter | specification | char_class | instrument | size | frequency | Control_Method
02 | SQ Width | 210.00 (-1.1 / +2.1) |  | Vernier Caliper | 5 Nos | Lot | FIR
02 | SQ Width | 210.00 (-1.1 / +2.1) |  | Vernier Caliper | 5 Nos | Lot | FIR
02 | PCD | Ø149.000 |  | Vernier Caliper | 5 Nos | Lot | FIR
02 | 12 Hole Angle | 12 x 30° |  | Chamfer Gauge | 5 Nos | Lot | FIR
02 | Radius | R20 |  | Radius Gauge | 5 Nos | Lot | FIR
02 | 12 x Thread | 12 x M12 |  | Thread Gauge | 5 Nos | Lot | FIR
02 | Chamfer Dia. | Ø18.000 (±0.2) |  | Vernier Caliper | 5 Nos | Lot | FIR
02 | Chamfer Angle | 90° (45° x 45°) |  | Bevel Protector | 5 Nos | Lot | FIR
02 | Hole Position | Ø0.3 wrt. "A" |  | CMM | 5 Nos | Lot | FIR
02 | Centre Distance - 1 | 37.25 |  | CMM | 5 Nos | Lot | FIR
02 | Centre Distance - 2 | 64.52 |  | CMM | 5 Nos | Lot | FIR
02 | Centre Distance - 3 | 74.5 |  | CMM | 5 Nos | Lot | FIR
02 | Centre Distance - 1 | 37.25 |  | CMM | 5 Nos | Lot | FIR
02 | Centre Distance - 2 | 64.52 |  | CMM | 5 Nos | Lot | FIR
02 | Centre Distance - 3 | 74.5 |  | CMM | 5 Nos | Lot | FIR
02 | Height | 15.000 (±0.2) |  | Depth Gauge | 5 Nos | Lot | FIR
02 | ID Surface Finish | Ra 3.2 |  | Roughness Tester | 5 Nos | Lot | FIR
02 | Back Side ID Chamfer (TYP) | 1 x 45° (TYP) |  | Chamfer Gauge | 5 Nos | Lot | FIR
02 | Perpendicularity | 0.1 wrt."A" |  | V-Block & Height Gauge | 5 Nos | Lot | FIR
02 | Thread Depth | 33 |  | Thread Gauge + Vernier Caliper | 5 Nos | Lot | FIR
02 | Thread Hole Depth | 37 |  | Vernier Caliper | 5 Nos | Lot | FIR
02 | Total Height | 58.000 (-0.1) |  | Height Gauge | 5 Nos | Lot | FIR
02 | Perpendicularity | 0.05 wrt."A" |  | V-Block & Height Gauge | 5 Nos | Lot | FIR
02 | Face Surface Finish | Ra 3.2 |  | Roughness Tester | 5 Nos | Lot | FIR
02 | Surface Finish | Ra 3.2 |  | Roughness Tester | 5 Nos | Lot | FIR
02 | OD Surface Finish | Ra 3.2 |  | Roughness Tester | 5 Nos | Lot | FIR
02 | Corner Radius | R1.5 |  | Radius Gauge | 5 Nos | Lot | FIR
02 | Inner Diameter | Ø120 H7 (+0.035) |  | Vernier Caliper | 5 Nos | Lot | FIR
02 | Outer Diameter | Ø184.000 (±0.3) |  | Vernier Caliper | 5 Nos | Lot | FIR
02 | OD Chamfer | 2 x 45° |  | Chamfer Gauge | 5 Nos | Lot | FIR
02 | PCD | Ø230.000 |  | Vernier Caliper | 5 Nos | Lot | FIR
02 | Centre Distance - 1 | 81.32 |  | Vernier Caliper | 5 Nos | Lot | FIR
02 | Centre Distance - 2 | 81.32 |  | Vernier Caliper | 5 Nos | Lot | FIR
02 | Centre Distance - 1 | 81.32 |  | Vernier Caliper | 5 Nos | Lot | FIR
02 | Centre Distance - 2 | 81.32 |  | Vernier Caliper | 5 Nos | Lot | FIR
02 | 4 x Hole Diameter | 4 x Ø26.000 (±0.2) |  | Vernier Caliper | 5 Nos | Lot | FIR
02 | Hole Position | Ø0.3 wrt. "A" |  | CMM | 5 Nos | Lot | FIR
02 | 4 x Back Side Hole Chamfer | 1 x 45° |  | Bevel Protector | 5 Nos | Lot | FIR
02 | Height (Ref. Dim.) | 43 |  | Vernier Caliper | 5 Nos | Lot | FIR
02 | 4 x Top Side Hole Chamfer | 3.5 x 45° |  | Bevel Protector | 5 Nos | Lot | FIR
02 | Material Grade | ST52.3 |  | As per TC | 5 Nos | Lot | FIR
02 | Appereance | Part Should be free form Crack, Dent, Damages, Scalling, Over Lap, Unfill etc. |  | Visually | 100% | 100% | FIR

## Packing
rev_no | parameter | specification | char_class | instrument | size | frequency | Control_Method