## Inspection
rev_no | parameter | specification | min | max | char_class | instrument | size | frequency | frequency_unit | Control_Method

## Forging
rev_no | parameter | specification | min | max | char_class | instrument | size | frequency | frequency_unit | Control_Method
00 | Outer Diameter | 102 | 0.7 | 1.3 |  | Vernier Caliper | 1 Nos. | Per Hour |  | SAR,IPR
00 | Inner Diameter | 81 | 1.1 | 0.5 |  | Vernier Caliper | 1 Nos. | Per Hour |  | SAR,IPR
00 | Depth | 25.5 | 0.9 | 0.5 |  | Depth Gauge | 1 Nos. | Per Hour |  | SAR,IPR
00 | Height | 36.60 (Ref. Dim) | - | - |  | Vernier Caliper | 1 Nos. | Per Hour |  | SAR,IPR
00 | Total Height | 40 | 0.5 | 1.1 |  | Vernier Caliper | 1 Nos. | Per Hour |  | SAR,IPR
00 | Top Outer Diameter | 50.2 | - | - |  | Vernier Caliper | 1 Nos. | Per Hour |  | SAR,IPR
00 | Mismatch | 0.8 | - | - |  | Vernier Caliper | 1 Nos. | Per Hour |  | SAR,IPR
00 | Appereance | Part Should be free form Crack, Dent, Damages, Scalling, Over Lap, Unfill etc. | - | - |  | Visually | 1 Nos. | Per Hour |  | SAR,IPR

## Solution Annealing
rev_no | parameter | specification | min | max | char_class | instrument | size | frequency | frequency_unit | Control_Method
00 | SA_Temperature | 1080°C Temp. | - | - |  | Temp. Controller | Continous Data Log | Continous Data Log |  | Verify Supplier HT Report
00 | SA_Socking Hrs. | 2:00 Hrs. Socking | - | - |  | Time Controller | During Process | During Process |  | Verify Supplier HT Report
00 | SA_Cooling Media | Water | - | - |  | Natural Slow Cooling | - | - |  | Verify Supplier HT Report
00 | Hardness | Max. 230 BHN | - | - |  | BHN Tester M/C. | 5 Nos. | Per Batch |  | As per Work instruction WI-13

## Shot Blasting
rev_no | parameter | specification | min | max | char_class | instrument | size | frequency | frequency_unit | Control_Method
00 | Ball Size | 0.8 - 1.20 mm | - | - |  | As per Standard | 100% | 100% |  | SAR
00 | Cycle Time | 360 Second | - | - |  | - | 100% | 100% |  | SAR
00 | Appereance | Free From Scale & Fine Apperance of the Product | - | - |  | Visually | 100% | 100% |  | SAR

## CNC 1st Setup
rev_no | parameter | specification | min | max | char_class | instrument | size | frequency | frequency_unit | Control_Method
00 | Inner Diameter | 76.5 | 0.3 | 0.3 |  | Vernier Caliper | 1 Nos. | 2 Hour |  | SAR,IPR
00 | ID Depth | 11 | 0.2 | 0.2 |  | Depth Gauge | 1 Nos. | 2 Hour |  | SAR,IPR
00 | Step Outer Diameter | 85.5 | 0.3 | 0.3 |  | Vernier Caliper | 1 Nos. | 2 Hour |  | SAR,IPR
00 | Step Height | 12.75 | 0.2 | 0.2 |  | Vernier Caliper | 1 Nos. | 2 Hour |  | SAR,IPR
00 | Total Height | 15.75 | 0.2 | 0.2 |  | Vernier Caliper | 1 Nos. | 2 Hour |  | SAR,IPR
00 | Appereance | Part Should be free form Burrs, Rust, Dent, Damages etc. | - | - |  | Visually | 100% | 100% |  | SAR,IPR

## CNC 2nd Setup
rev_no | parameter | specification | min | max | char_class | instrument | size | frequency | frequency_unit | Control_Method
00 | Outer Diameter | 100.5 | 0.3 | 0.3 |  | Vernier Caliper | 1 Nos. | 2 Hour |  | SAR,IPR
00 | Step Height | 12 | 0.2 | 0.2 |  | Vernier Caliper | 1 Nos. | 2 Hour |  | SAR,IPR
00 | Total Height | 15 | 0.2 | 0.2 |  | Vernier Caliper | 1 Nos. | 2 Hour |  | SAR,IPR
00 | Appereance | Part Should be free form Burrs, Rust, Dent, Damages etc. | - | - |  | Visually | 100% | 100% |  | SAR,IPR

## CNC 3rd Setup
rev_no | parameter | specification | min | max | char_class | instrument | size | frequency | frequency_unit | Control_Method
00 | Inner Diameter | 78 | 0.3 | 0.3 |  | Vernier Caliper | 1 Nos. | Per Hrs. |  | SAR,IPR
00 | ID Depth | 11 | 0.2 | 0.2 |  | Depth Gauge | 1 Nos. | Per Hrs. |  | SAR,IPR
00 | Step Outer Diameter | 84.000 h8 | 0.054 | 0 |  | Micrometer | 1 Nos. | Per Hrs. |  | SAR,IPR
00 | Step Height | 11.25 | 0.2 | 0.2 |  | Vernier Caliper | 1 Nos. | Per Hrs. |  | SAR,IPR
00 | Total Height | 14.3 | 0.2 | 0.2 |  | Vernier Caliper | 1 Nos. | Per Hrs. |  | SAR,IPR
00 | Counter Inner Diameter | 69 | 0.3 | 0.3 |  | Vernier Caliper | 1 Nos. | Per Hrs. |  | SAR,IPR
00 | Counter ID Depth | 0.2 | - | - |  | Height Gauge | 1 Nos. | Per Hrs. |  | SAR,IPR
00 | ID Corner Radius | R2 | - | - |  | Radius Gauge | 1 Nos. | Per Hrs. |  | SAR,IPR
00 | Groove ID Radius | R1 | - | - |  | Radius Gauge | 1 Nos. | Per Hrs. |  | SAR,IPR
00 | Groove ID Depth | 1.1 | 0.05 | 0.05 |  | Contour Tester | 1 Nos. | Per Setup |  | SAR
00 | Appereance | Part Should be free form Burrs, Rust, Dent, Damages etc. | - | - |  | Visually | 100% | 100% |  | SAR,IPR

## CNC 4th Setup
rev_no | parameter | specification | min | max | char_class | instrument | size | frequency | frequency_unit | Control_Method
00 | Outer Diameter | 99 | 0.1 | 0.1 |  | Vernier Caliper | 1 Nos. | Per Hrs. |  | SAR,IPR
00 | Step Height | 10.5 | 0.2 | 0.2 |  | Vernier Caliper | 1 Nos. | Per Hrs. |  | SAR,IPR
00 | Total Height | 13.5 | 0.2 | 0.2 |  | Vernier Caliper | 1 Nos. | Per Hrs. |  | SAR,IPR
00 | Face Surface Finish | Rz 3.2 | - | - |  | Roughness Tester | 1 Nos. | Per Setup |  | SAR
00 | Appereance | Part Should be free form Burrs, Rust, Dent, Damages etc. | - | - |  | Visually | 100% | 100% |  | SAR,IPR

## VMC Machining
rev_no | parameter | specification | min | max | char_class | instrument | size | frequency | frequency_unit | Control_Method
00 | PCD | 90 | 0.1 | 0.1 |  | Vernier Caliper | 1 Nos. | Per Hrs. |  | SAR,IPR
00 | 4 x Hole Angle | 90° 4 x 90° = 360° | - | - |  | As per Programe & CMM | 1 Nos. | Per Setup |  | SAR
00 | 4 x Hole Diameter | 4.5 | 0.1 | 0.1 |  | Vernier Caliper | 1 Nos. | Per Hrs. |  | SAR,IPR
00 | 4 x Chamfer Diameter | 7.9 | 0.2 | 0.2 |  | Vernier Caliper | 1 Nos. | Per Hrs. |  | SAR,IPR
00 | Chamfer Dia. Angle | 90° (7.900 x 45°) | - | - |  | As per Programe & CMM | 1 Nos. | Per Setup |  | SAR
00 | Chamfer Depth | 1.7 | 0.1 | 0.1 |  | Vernier Caliper | 1 Nos. | Per Hrs. |  | SAR,IPR
00 | Appereance | Part Should be free form Burrs, Rust, Dent, Damages etc. | - | - |  | Visually | 100% | 100% |  | SAR,IPR

## Marking
rev_no | parameter | specification | min | max | char_class | instrument | size | frequency | frequency_unit | Control_Method
00 | Rulmeca Logo | As per Drawing | - | - |  | Visually | 100% | 100% | - | SAR,IPR
00 | Part No. | S1TBA2 | - | - |  | Visually | 100% | 100% | - | SAR,IPR
00 | Supplier Identification | "AQ" - Advance Technoforge | - | - |  | Visually | 100% | 100% | - | SAR,IPR
00 | Calender Week - Year | (XX-XX) Exa. :- 32-24 | - | - |  | Visually | 100% | 100% | - | SAR,IPR

## Final Inspection
rev_no | parameter | specification | min | max | char_class | instrument | size | frequency | frequency_unit | Control_Method
00 | Outer Diameter | 99 | 0.1 | 0.1 |  | Vernier Caliper | 5 Nos. | Per Lot |  | FIR
00 | Face Surface Finish | Rz 3.2 | - | - |  | Roughness Tester | 5 Nos. | Per Lot |  | FIR
00 | Step Height | 10.5 | 0.2 | 0.2 |  | Vernier Caliper | 5 Nos. | Per Lot |  | FIR
00 | Total Height | 13.5 | 0.2 | 0.2 |  | Vernier Caliper | 5 Nos. | Per Lot |  | FIR
00 | Collar Outer Diameter | 84.000 h8 | 0.054 | - |  | Micrometer | 5 Nos. | Per Lot |  | FIR
00 | Inner Diameter | 78 | 0.3 | 0.3 |  | Vernier Caliper | 5 Nos. | Per Lot |  | FIR
00 | Step Inner Diameter | 69 | 0.3 | 0.3 |  | Vernier Caliper | 5 Nos. | Per Lot |  | FIR
00 | Angle | 4 x 90° = 360° | - | - |  | As per Programe & CMM | 5 Nos. | Per Lot |  | FIR
00 | Angle | 90° | - | - |  | As per Programe & CMM | 5 Nos. | Per Lot |  | FIR
00 | PCD | 90 | 0.1 | 0.1 |  | Vernier Caliper | 5 Nos. | Per Lot |  | FIR
00 | Hole Diameter | 4.5 | 0.1 | 0.1 |  | Vernier Caliper | 5 Nos. | Per Lot |  | FIR
00 | Chamfer Diameter | 7.9 | 0.2 | 0.2 |  | Vernier Caliper | 5 Nos. | Per Lot |  | FIR
00 | Chamfer Depth | 1.7 | 0.1 | 0.1 |  | Vernier Caliper | 5 Nos. | Per Lot |  | FIR
00 | Chamfer Angle | 90° | - | - |  | Bevel Protector | 5 Nos. | Per Lot |  | FIR
00 | Groove Depth | 1.1 | 0.05 | 0.05 |  | Contour Tester | 5 Nos. | Per Lot |  | FIR
00 | Groove Radius | R1 | - | - |  | Contour Tester | 5 Nos. | Per Lot |  | FIR
00 | ID Depth | 11 | 0.2 | 0.2 |  | Depth Gauge | 5 Nos. | Per Lot |  | FIR
00 | ID Corner Radius | R2 | - | - |  | Radius Gauge | 5 Nos. | Per Lot |  | FIR
00 | Depth | 0.2 | - | 0.1 |  | Height Gauge | 5 Nos. | Per Lot |  | FIR
00 | Marking | Rulmeca Logo - As per Drawing Part No. - "S1TBA2" Supplier Marking - "AQ" CW-YY - "32-24" | - | - |  | Visually | 100% | 100% |  | FIR
00 | Appereance | Part Should be free form Crack, Burrs, Rust, Dent, Damages etc. | - | - |  | Visually | 100% | 100% |  | FIR